## Sheet1
first author | year | title | journal | affiliation1 | country | DOI | technology | area | operation principle | reactA | reactAT | reactB | reactBT | reactC | reactCT | reactD | reactDT | pc | reactScheme | coating | supports | supportsCat | batchmass | dp | pV | areaSSA | particlesize | processpressure | flow | pretreat_medium | pretreat_T | A_dosing | A_T | B_dosing | B_T | C_dosing | C_T | D_dosing | D_T | cycles | GPC | img_size | structure | img_technique | massloading | atom_nm2 | det_element | det_technique | BET_after | pV_after | dp_after
first author | year | title of publication | journal | first affiliation of the first author. | country of affiliation1 | DOI | name of the technology. | application area; requires experimental data relevant to the specified application. Otherwise labelled as 'not applied'. | reactor operation principle. | reactant A | reactant supply temperature [degC] | reactant B | reactant supply temperature [degC] | reactant C | reactant supply temperature [degC] | reactant D | reactant supply temperature [degC] | purge/carrier gas | reaction scheme | coating material | support/substrate material | category | [g] | pore diameter [nm] | pore volume [cm3/g] | specific surface area [m2/g] | [µm] | [kPa] | [cm3/min] | pretreat_medium | [degC] | [min] | reactor temperature [degC] | [min] | reactor temperature [degC] | [min] | reactor temperature [degC] | [min] | reactor temperature [degC] | number of ALD cycles | growth per cycle | imaged size [nm] | imaged coating structure | imaging technique | [wt%] | [atoms/nm2] | detected element | detection technique | BET SSA after ALD [m2/g] | pore volume after ALD [cm3/g] | pore diameter after ALD [nm]
Asakura | 1988 | Selective isopentane formation from CH3OH on a new one-atomic layer ZrO2/ZSM-5 hybrid catalyst | Catalysis Letters | the University of Tokyo | JP | 10.1007/BF00766170 | not mentioned | thermocatalysis | not specified | Zr(OEt)4 | 200 | H2O | RT | O2 (air) |  |  |  |  | A-(B1-B2) | ZrOx | ZSM-5 | MO | 1 | 0.5 |  | 15 |  | 0.133 |  |  | 200 |  | 200 (230) |  | RT |  | 500 |  |  | 1 | 0.3 atomic layer
[6 empty] | 10.1007/BF00766170 |  |  |  | Zr(OEt)4 | 200 | H2O | RT | O2 (air) |  |  |  |  | A-(B1-B2) | ZrOx | ZSM-5 | MO | 1 | 0.5 |  | 15 |  | 0.133 |  |  | 200 |  | 200 (230) |  | RT |  | 500 |  |  |  | 0.7 atomic layer
[6 empty] | 10.1007/BF00766170 |  |  |  | Zr(OEt)4 | 200 | H2O | RT | O2 (air) |  |  |  |  | A-(B1-B2) | ZrOx | ZSM-5 | MO | 1 | 0.5 |  | 15 |  | 0.133 |  |  | 200 |  | 200 (230) |  | RT |  | 500 |  |  | 3 | 1 atomic layer |  |  |  | 1.7 |  | Zr
[6 empty] | 10.1007/BF00766170 |  |  |  | Zr(OEt)4 | 200 | H2O | RT | O2 (air) |  |  |  |  | A-(B1-B2) | ZrOx | ZSM-5 | MO | 1 | 0.5 |  | 15 |  | 0.133 |  |  | 200 |  | 200 (230) |  | RT |  | 500 |  |  |  | 2 atomic layer
[6 empty] | 10.1007/BF00766170 |  |  |  | Zr(OEt)4 | 200 | H2O | RT | O2 (air) |  |  |  |  | A-(B1-B2) | ZrOx | ZSM-5 | MO | 1 | 0.5 |  | 15 |  | 0.133 |  |  | 200 |  | 200 (230) |  | RT |  | 500 |  |  |  | 3 atomic layer
[6 empty] | 10.1007/BF00766170 |  |  |  | Zr(OEt)4 | 200 | H2O | RT | O2 (air) |  |  |  |  | A-(B1-B2) | ZrOx | SiO2 | MO | [5 empty] | 0.133 |  |  | 200 |  | 200 (230) |  | RT |  | 500 |  |  |  | 0.5 atomic layer
Backman | 1998 | A novel Co/SiO2 catalyst for hydrogenation | Catalysis Today | Helsinki University of Technology | FI | 10.1016/S0920-5861(98)00132-1 | atomic layer epitaxy | thermocatalysis | not specified | Co(acac)3 | 180 | O2 (air) | [5 empty] | N2 | A-B | CoOx | SiO2 | MO | 0.05-0.5 |  | 1.2 | 320 | 500-1000 | 6-10 |  | air (N2) | 600 (450) | 240 | 180 | 240 | 450 |  |  |  |  | 1 |  |  |  |  | 5.8 |  | Co | INAA, AAS
[6 empty] | 10.1016/S0920-5861(98)00132-1 |  |  |  | Co(acac)3 | 180 | O2 (air) | [5 empty] | N2 | A-B | CoOx | SiO2 | MO | 0.05-0.5 |  | 1.2 | 320 | 500-1000 | 6-10 |  | air (N2) | 600 (450) | 240 | 180 | 240 | 450 |  |  |  |  | 2 |  |  |  |  | 11 |  | Co | INAA, AAS
[6 empty] | 10.1016/S0920-5861(98)00132-1 |  |  |  | Co(acac)3 | 180 | O2 (air) | [5 empty] | N2 | A-B | CoOx | SiO2 | MO | 0.05-0.5 |  | 1.2 | 320 | 500-1000 | 6-10 |  | air (N2) | 600 (450) | 240 | 180 | 240 | 450 |  |  |  |  | 3 |  |  |  |  | 13.5 |  | Co | INAA, AAS
[6 empty] | 10.1016/S0920-5861(98)00132-1 |  |  |  | Co(acac)3 | 180 | O2 (air) | [5 empty] | N2 | A-B | CoOx | SiO2 | MO | 0.05-0.5 |  | 1.2 | 320 | 500-1000 | 6-10 |  | air (N2) | 600 (450) | 240 | 180 | 240 | 450 |  |  |  |  | 4 |  |  |  |  | 17 |  | Co | INAA, AAS
[6 empty] | 10.1016/S0920-5861(98)00132-1 |  |  |  | Co(acac)3 | 180 | O2 (air) | [5 empty] | N2 | A-B | CoOx | SiO2 | MO | 0.05-0.5 |  | 1.2 | 320 | 500-1000 | 6-10 |  | air (N2) | 600 (450) | 240 | 180 | 240 | 450 |  |  |  |  | 5 |  |  |  |  | 19.5 |  | Co | INAA, AAS
[6 empty] | 10.1016/S0920-5861(98)00132-1 |  |  |  | Co(acac)3 | 180 | O2 (air) | [5 empty] | N2 | A-B* | CoOx* | SiO2 | MO | 0.05-0.5 |  | 1.2 | 320 | 500-1000 | 6-10 |  | air (N2) | 600 (450) | 240 | 180 | 240 | 450 |  |  |  |  | 1 |  |  |  |  | 5.1 |  | Co | INAA, AAS
[6 empty] | 10.1016/S0920-5861(98)00132-1 |  |  |  | Co(acac)3 | 180 | O2 (air) | [5 empty] | N2 | A-B* | CoOx* | SiO2 | MO | 0.05-0.5 |  | 1.2 | 320 | 500-1000 | 6-10 |  | air (N2) | 600 (450) | 240 | 180 | 240 | 450 |  |  |  |  | 2 |  |  |  |  | 8.5 |  | Co | INAA, AAS
[6 empty] | 10.1016/S0920-5861(98)00132-1 |  |  |  | Co(acac)3 | 180 | O2 (air) | [5 empty] | N2 | A-B* | CoOx* | SiO2 | MO | 0.05-0.5 |  | 1.2 | 320 | 500-1000 | 6-10 |  | air (N2) | 600 (450) | 240 | 180 | 240 | 450 |  |  |  |  | 3 |  |  |  |  | 12 |  | Co | INAA, AAS
[6 empty] | 10.1016/S0920-5861(98)00132-1 |  |  |  | Co(acac)3 | 180 | O2 (air) | [5 empty] | N2 | A-B* | CoOx* | SiO2 | MO | 0.05-0.5 |  | 1.2 | 320 | 500-1000 | 6-10 |  | air (N2) | 600 (450) | 240 | 180 | 240 | 450 |  |  |  |  | 4 |  |  |  |  | 15.5 |  | Co | INAA, AAS
[6 empty] | 10.1016/S0920-5861(98)00132-1 |  |  |  | Co(acac)3 | 180 | O2 (air) | [5 empty] | N2 | A-B* | CoOx* | SiO2 | MO | 0.05-0.5 |  | 1.2 | 320 | 500-1000 | 6-10 |  | air (N2) | 600 (450) | 240 | 180 | 240 | 450 |  |  |  |  | 5 |  |  |  |  | 17 |  | Co | INAA, AAS
Chen | 2008 | Low-temperature water gas shift reaction on Cu/SiO2 prepared by an atomic layer epitaxy technique | Chemical Communications | Chang Gung University | TW | 10.1039/B807428C | atomic layer epitaxy | thermocatalysis | flow-type | Cu(tmhd)2 | 140 | O2 (air) | [5 empty] | N2 | A-B | CuOx | SiO2 | MO | 2-3 |  |  | 300 |  |  |  | air | 400 | 480 | 160 |  | 300 |  |  |  |  | 1 |  |  |  |  | 2.4 |  | Cu
[6 empty] | 10.1039/B807428C |  |  |  | Cu(tmhd)2 | 140 | O2 (air) | [5 empty] | N2 | A-B | CuOx | SiO2 | MO | 2-3 |  |  | 300 |  |  |  | air | 400 | 480 | 170 |  | 300 |  |  |  |  | 1 |  |  |  |  | 2.8 |  | Cu
[6 empty] | 10.1039/B807428C |  |  |  | Cu(tmhd)2 | 140 | O2 (air) | [5 empty] | N2 | A-B | CuOx | SiO2 | MO | 2-3 |  |  | 300 |  |  |  | air | 400 | 480 | 180 |  | 300 |  |  |  |  | 1 |  |  |  |  | 2.6 |  | Cu
[6 empty] | 10.1039/B807428C |  |  |  | Cu(tmhd)2 | 140 | O2 (air) | [5 empty] | N2 | A-B | CuOx | SiO2 | MO | 2-3 |  |  | 300 |  |  |  | air | 400 | 480 | 190 |  | 300 |  |  |  |  | 1 |  | 2.9-3.4 | particles | TEM | 2.5 |  | Cu
Camacho-Bunquin | 2018 | Atomically Precise Strategy to a PtZn Alloy Nanocluster Catalyst for the Deep Dehydrogenation of n‑Butane to 1,3-Butadiene | ACS Catalysis | Argonne National Laboratory | US | 10.1021/acscatal.8b02794 | atomic layer deposition | thermocatalysis | viscous flow | MeCpPtMe3 |  | H2 | [5 empty] | N2 | A-B | Pt | ZnOx/SiO2 | MO | [5 empty] | 0.1 |  | N2 | 200 | 0.25 | 90 | 60 | 550 |  |  |  |  | 1 |  | 1.2 | particles | STEM | 0.6/9.9 |  | Pt/Zn | ICP-AES
[6 empty] | 10.1021/acscatal.8b02794 |  |  |  | MeCpPtMe3 |  | H2 | [5 empty] | N2 | A-B | Pt | ZnOx/SiO2 | MO | [5 empty] | 0.1 |  | N2 | 200 | 0.125 | 90 | 60 | 550 |  |  |  |  | 1 |  |  |  |  | 0.5/2.5 |  | Pt/Zn | ICP-AES
[6 empty] | 10.1021/acscatal.8b02794 |  |  |  | MeCpPtMe3 |  | H2 | [5 empty] | N2 | A-B | Pt | ZnOx/SiO2 | MO | [5 empty] | 0.1 |  | N2 | 200 | 0.125 | 90 | 60 | 550 |  |  |  |  | 1 |  |  |  |  | 0.07/2.8 |  | Pt/Zn | ICP-AES
[6 empty] | 10.1021/acscatal.8b02794 |  |  |  | MeCpPtMe3 |  | H2 | [5 empty] | N2 | A-B | Pt | SiO2 | MO | 0.16-0.32 |  | 1.1 | 300 | 297-400 | 0.1 |  | N2 | 200 | 0.125 | 90 | 60 | 550 |  |  |  |  | 1 |  | 7.2 | particles | STEM | 0.5 |  | Pt | ICP-AES
[6 empty] | 10.1021/acscatal.8b02794 |  |  |  | DEZ | RT | H2O | RT |  |  |  |  | N2 | A-B | ZnOx | SiO2 | MO | 0.32 |  | 1.1 | 300 | 297-400 | 0.1 |  | N2 | 200 | 0.025 | 175 | 0.025 | 175 |  |  |  |  | 1 |  |  |  |  | 10 |  | Zn | ICP-AES
[6 empty] | 10.1021/acscatal.8b02794 |  |  |  | DEZ | RT | H2O | RT |  |  |  |  | N2 | A-B | ZnOx | SiO2 | MO | 1 |  | 1.1 | 300 | 297-400 | 0.1 |  | N2 | 200 | 0.025 | 100 | 0.025 | 100 |  |  |  |  | 1 |  |  |  |  | 2.5 |  | Zn | ICP-AES
[6 empty] | 10.1021/acscatal.8b02794 |  |  |  | DEZ | RT | H2O | RT | MeCpPtMe3 |  | H2 |  | N2 | (A-B)-(C-D) | PtZnOx | Al2O3 | MO | 0.32 |  |  |  |  | 0.1 |  | N2 | 200 | 0.01 | 100 | 0.025 | 100 | 0.25 | 100 | 60 | 550 | 1 |  |  |  |  | 0.5/10 |  | Pt/Zn | ICP-AES
Asakura | 1992 | Structure of One-Atomic-Layer Titanium Oxide on Silicon Oxide and Its Palladium-Mediated Restructuring | The Journal of Physical Chemistry | The University of Tokyo | JP | 10.1021/j100181a056 | chemical vapor deposition | not applied | not specified | TTIP |  | H2O | RT | O2 (air) |  |  |  |  | A-(B1-B2) | TiOx | SiO2 | MO |  |  |  | 300 |  |  |  | air | 200 | 120 | 80 (200) |  | RT | 240 | 500 |  |  | 1 |  |  |  |  | 5.8 |  | Ti | XRF
[6 empty] | 10.1021/j100181a056 |  |  |  | TTIP |  | H2O | RT | O2 (air) |  |  |  |  | A-(B1-B2) | TiOx | SiO2 | MO |  |  |  | 300 |  |  |  | air | 200 | 120 | 80 (200) |  | RT | 240 | 500 |  |  | 2 | 1 atomic layer |  |  |  | 9.6 |  | Ti | XRF
Molenbroek | 1998 | Alloying in Cu/Pd Nanoparticle Catalysts | The Journal of Physical Chemistry B | Technical University of Denmark | DK | 10.1021/jp9822081 | atomic layer epitaxy | not applied | not specified | Cu(tmhd)2 |  | O2 (air) | [6 empty] | A-B | CuO | SiO2 | MO |  |  |  | 300 | [6 empty] | 170 |  | 450 |  |  |  |  | 2 |  |  |  |  | 4.3 |  | Cu
[6 empty] | 10.1021/jp9822081 |  |  |  | Pd(tmhd)2 |  | O2 (air) | [6 empty] | A-B | Pd | CuOx/SiO2 | MO | [22 empty] | 3/3.5 |  | Pd/Cu
[6 empty] | 10.1021/jp9822081 |  |  |  | Cu(tmhd)2 |  | O2 (air) | [6 empty] | A-B | CuO | Al2O3 | MO |  |  |  | 200 | [6 empty] | 170 |  | 450 |  |  |  |  | 2 |  |  |  |  | 4.1 |  | Cu
[6 empty] | 10.1021/jp9822081 |  |  |  | Pd(tmhd)2 |  | O2 (air) | [6 empty] | A-B | Pd | CuOx/Al2O3 | MO | [22 empty] | 4.6/3.7 |  | Pd/Cu
King | 2008 | Atomic Layer Deposition of UV-Absorbing ZnO Films on SiO2 and TiO2 Nanoparticles Using a Fluidized Bed Reactor | Advanced Functional Materials | University of Colorado at Boulder | US | 10.1002/adfm.200700705 | atomic layer deposition | photocatalysis | fluidized bed | DEZ | RT | H2O | RT |  |  |  |  | N2 | A-B | ZnOx | SiO2 | MO | 10-20 |  |  | 5.6 | 0.55 | 0.1-0.3 | 15-25 |  |  | 0.4-1 | 177 | 0.5 | 177 |  |  |  |  | 30 | 2.0 Å | [7 empty] | 5.7
[6 empty] | 10.1002/adfm.200700705 |  |  |  | DEZ | RT | H2O | RT |  |  |  |  | N2 | A-B | ZnOx | SiO2 | MO | 10-20 |  |  | 5.6 | 0.55 | 0.1-0.3 | 15-25 |  |  | 0.4-1 | 177 | 0.5 | 177 |  |  |  |  | 90 | 2.0 Å |  |  |  | 5 |  | ZnO | ICP-AES
[6 empty] | 10.1002/adfm.200700705 |  |  |  | DEZ | RT | H2O | RT |  |  |  |  | N2 | A-B | ZnOx | SiO2 | MO | 10-20 |  |  | 5.6 | 0.55 | 0.1-0.3 | 15-25 |  |  | 0.4-1 | 177 | 0.5 | 177 |  |  |  |  | 150 | 2.0 Å |  |  |  | 15 |  | ZnO | ICP-AES
[6 empty] | 10.1002/adfm.200700705 |  |  |  | DEZ | RT | H2O | RT |  |  |  |  | N2 | A-B | ZnOx | TiO2 | MO | 18-25 |  |  | 48.8 | 0.03 | 0.1-0.3 |  |  |  | 5-10 | 177 | 5-10 | 177 |  |  |  |  | 10 |  |  |  |  | 12.6 |  | ZnO | ICP-AES | 46.1
[6 empty] | 10.1002/adfm.200700705 |  |  |  | DEZ | RT | H2O | RT |  |  |  |  | N2 | A-B | ZnOx | TiO2 | MO | 18-25 |  |  | 48.8 | 0.03 | 0.1-0.3 |  |  |  | 5-10 | 177 | 5-10 | 177 |  |  |  |  | 25
[6 empty] | 10.1002/adfm.200700705 |  |  |  | DEZ | RT | H2O | RT |  |  |  |  | N2 | A-B | ZnOx | TiO2 | MO | 18-25 |  |  | 48.8 | 0.03 | 0.1-0.3 |  |  |  | 5-10 | 177 | 5-10 | 177 |  |  |  |  | 50
[6 empty] | 10.1002/adfm.200700705 |  |  |  | DEZ | RT | H2O | RT |  |  |  |  | N2 | A-B | ZnOx | TiO2 | MO | 15-30 |  |  | 78.6 | 0.019 | 0.1-0.3 |  |  |  | 5-10 | 177 | 5-10 | 177 |  |  |  |  | 10
[6 empty] | 10.1002/adfm.200700705 |  |  |  | DEZ | RT | H2O | RT |  |  |  |  | N2 | A-B | ZnOx | TiO2 | MO | 15-30 |  |  | 78.6 | 0.019 | 0.1-0.3 |  |  |  | 5-10 | 177 | 5-10 | 177 |  |  |  |  | 25 |  |  |  |  | 57.2 |  | ZnO | ICP-AES
[6 empty] | 10.1002/adfm.200700705 |  |  |  | DEZ | RT | H2O | RT |  |  |  |  | N2 | A-B | ZnOx | TiO2 | MO | 15-30 |  |  | 78.6 | 0.019 | 0.1-0.3 |  |  |  | 5-10 | 177 | 5-10 | 177 |  |  |  |  | 50 |  |  |  |  | 73.1 |  | ZnO | ICP-AES
Lakomaa | 1992 | Atomic layer growth of TiO2 on silica | Applied Surface Science | Microchemistry Ltd. | FI | 10.1016/0169-4332(92)90506-S | atomic layer epitaxy | not applied | flow-type | TiCl4 | RT | H2O | RT |  |  |  |  | N2 | A-B | TiOx | SiO2 | MO | 5-7 | 24 | 1.75 | 300 | 100 | 6-10 |  | air | 200 | 120 | 175 | 120 | 175-200
[6 empty] | 10.1016/0169-4332(92)90506-S |  |  |  | TiCl4 | RT | H2O | RT |  |  |  |  | N2 | A-B | TiOx | SiO2 | MO | 5-7 | 24 | 1.75 | 300 | 100 | 6-10 |  | air | 450 | 120 | 175 | 120 | 175-200
[6 empty] | 10.1016/0169-4332(92)90506-S |  |  |  | TiCl4 | RT | H2O | RT |  |  |  |  | N2 | A-B | TiOx | SiO2 | MO | 5-7 | 24 | 1.75 | 300 | 100 | 6-10 |  | air | 560 | 120 | 175 | 120 | 175-200
[6 empty] | 10.1016/0169-4332(92)90506-S |  |  |  | TiCl4 | RT | H2O | RT |  |  |  |  | N2 | A-B | TiOx | SiO2 | MO | 5-7 | 24 | 1.75 | 300 | 100 | 6-10 |  | air | 750 | 120 | 175 | 120 | 175-200
[6 empty] | 10.1016/0169-4332(92)90506-S |  |  |  | TiCl4 | RT | H2O | RT |  |  |  |  | N2 | A-B | TiOx | SiO2 | MO | 5-7 | 24 | 1.75 | 300 | 100 | 6-10 |  | air | 820 | 120 | 175 | 120 | 175-200
[6 empty] | 10.1016/0169-4332(92)90506-S |  |  |  | TiCl4 | RT | H2O | RT |  |  |  |  | N2 | A-B | TiOx | SiO2 | MO | 5-7 | 24 | 1.75 | 300 | 100 | 6-10 |  | air | 450 | 120 | 450 | 120 | 450 |  |  |  |  | 1 | [5 empty] | 1 | Ti | INAA
[6 empty] | 10.1016/0169-4332(92)90506-S |  |  |  | TiCl4 | RT | H2O | RT |  |  |  |  | N2 | A-B | TiOx | SiO2 | MO | 5-7 | 24 | 1.75 | 300 | 100 | 6-10 |  | air | 450 | 120 | 450 | 120 | 450 |  |  |  |  | 2 | [5 empty] | 1.6 | Ti | INAA
[6 empty] | 10.1016/0169-4332(92)90506-S |  |  |  | TiCl4 | RT | H2O | RT |  |  |  |  | N2 | A-B | TiOx | SiO2 | MO | 5-7 | 24 | 1.75 | 300 | 100 | 6-10 |  | air | 450 | 120 | 450 | 120 | 450 |  |  |  |  | 3
[6 empty] | 10.1016/0169-4332(92)90506-S |  |  |  | TiCl4 | RT | H2O | RT |  |  |  |  | N2 | A-B | TiOx | SiO2 | MO | 5-7 | 24 | 1.75 | 300 | 100 | 6-10 |  | air | 450 | 120 | 450 | 120 | 450 |  |  |  |  | 4
[6 empty] | 10.1016/0169-4332(92)90506-S |  |  |  | TiCl4 | RT | H2O | RT |  |  |  |  | N2 | A-B | TiOx | SiO2 | MO | 5-7 | 24 | 1.75 | 300 | 100 | 6-10 |  | air | 560 | 120 | 450 | 120 | 450
[6 empty] | 10.1016/0169-4332(92)90506-S |  |  |  | TiCl4 | RT | H2O | RT |  |  |  |  | N2 | A-B | TiOx | SiO2 | MO | 5-7 | 24 | 1.75 | 300 | 100 | 6-10 |  | air | 750 | 120 | 450 | 120 | 450
[6 empty] | 10.1016/0169-4332(92)90506-S |  |  |  | TiCl4 | RT | H2O | RT |  |  |  |  | N2 | A-B | TiOx | SiO2 | MO | 5-7 | 24 | 1.75 | 300 | 100 | 6-10 |  | air | 820 | 120 | 450 | 120 | 450
[6 empty] | 10.1016/0169-4332(92)90506-S |  |  |  | TiCl4 | RT | H2O | RT |  |  |  |  | N2 | A-B | TiOx | SiO2 | MO | 5-7 | 24 | 1.75 | 300 | 100 | 6-10 |  | air | 560 | 120 | 550 | 120 | 550
[6 empty] | 10.1016/0169-4332(92)90506-S |  |  |  | TiCl4 | RT | H2O | RT |  |  |  |  | N2 | A-B | TiOx | SiO2 | MO | 5-7 | 24 | 1.75 | 300 | 100 | 6-10 |  | air | 750 | 120 | 550 | 120 | 550
[6 empty] | 10.1016/0169-4332(92)90506-S |  |  |  | TiCl4 | RT | H2O | RT |  |  |  |  | N2 | A-B | TiOx | SiO2 | MO | 5-7 | 24 | 1.75 | 300 | 100 | 6-10 |  | air | 820 | 120 | 550 | 120 | 550
Backman | 2000 | Effect of support and calcination on the properties of cobalt catalysts prepared by gas phase deposition | Applied Catalysis A: General | Helsinki University of Technology | FI | 10.1016/S0926-860X(99)00305-1 | atomic layer epitaxy | thermocatalysis | flow-type | Co(acac)3 | 180 | O2 (air) | [5 empty] | N2 | A-B | CoOx | SiO2 | MO |  |  | 1.1 | 330 |  |  |  | air | 600 |  | 180 | 240 | 450 |  |  |  |  | 1 |  |  |  |  | 5.9 |  | Co | AAS
[6 empty] | 10.1016/S0926-860X(99)00305-1 |  |  |  | Co(acac)3 | 180 | O2 (air) | [5 empty] | N2 | A-B | CoOx | SiO2 | MO |  |  | 1.1 | 330 |  |  |  | air | 600 |  | 180 | 240 | 450 |  |  |  |  | 3 |  |  |  |  | 13.7 |  | Co | AAS
[6 empty] | 10.1016/S0926-860X(99)00305-1 |  |  |  | Co(acac)3 | 180 | O2 (air) | [5 empty] | N2 | A-B | CoOx | SiO2 | MO |  |  | 1.1 | 330 |  |  |  | air | 600 |  | 180 | 240 | 450 |  |  |  |  | 5 |  |  |  |  | 19.5 |  | Co | AAS
[6 empty] | 10.1016/S0926-860X(99)00305-1 |  |  |  | Co(acac)3 | 180 | O2 (air) | [5 empty] | N2 | A-B* | CoOx* | SiO2 | MO |  |  | 1.1 | 330 |  |  |  | air | 600 |  | 180 | 240 | 450 |  |  |  |  | 1 |  |  |  |  | 5.2 |  | Co | AAS
[6 empty] | 10.1016/S0926-860X(99)00305-1 |  |  |  | Co(acac)3 | 180 | O2 (air) | [5 empty] | N2 | A-B* | CoOx* | SiO2 | MO |  |  | 1.1 | 330 |  |  |  | air | 600 |  | 180 | 240 | 450 |  |  |  |  | 2 |  |  |  |  | 8.5 |  | Co | AAS
[6 empty] | 10.1016/S0926-860X(99)00305-1 |  |  |  | Co(acac)3 | 180 | O2 (air) | [5 empty] | N2 | A-B* | CoOx* | SiO2 | MO |  |  | 1.1 | 330 |  |  |  | air | 600 |  | 180 | 240 | 450 |  |  |  |  | 3 |  |  |  |  | 12.2 |  | Co | AAS
[6 empty] | 10.1016/S0926-860X(99)00305-1 |  |  |  | Co(acac)3 | 180 | O2 (air) | [5 empty] | N2 | A-B* | CoOx* | SiO2 | MO |  |  | 1.1 | 330 |  |  |  | air | 600 |  | 180 | 240 | 450 |  |  |  |  | 4 |  |  |  |  | 15.7 |  | Co | AAS, ICP-MS
[6 empty] | 10.1016/S0926-860X(99)00305-1 |  |  |  | Co(acac)3 | 180 | O2 (air) | [5 empty] | N2 | A-B* | CoOx* | SiO2 | MO |  |  | 1.1 | 330 |  |  |  | air | 600 |  | 180 | 240 | 450 |  |  |  |  | 5 |  |  |  |  | 17.4 |  | Co | ICP-MS
[6 empty] | 10.1016/S0926-860X(99)00305-1 |  |  |  | Co(acac)2 | 180 | O2 (air) | [5 empty] | N2 | A-B | CoOx | Al2O3 | MO |  |  | 0.45 | 140 |  |  |  | air | 875 |  | 180 | 240 | 450 |  |  |  |  | 1 |  |  |  |  | 3 |  | Co | ICP-MS
[6 empty] | 10.1016/S0926-860X(99)00305-1 |  |  |  | Co(acac)2 | 180 | O2 (air) | [5 empty] | N2 | A-B | CoOx | Al2O3 | MO |  |  | 0.45 | 140 |  |  |  | air | 875 |  | 180 | 240 | 450 |  |  |  |  | 3 |  |  |  |  | 6.4 |  | Co | INAA
[6 empty] | 10.1016/S0926-860X(99)00305-1 |  |  |  | Co(acac)2 | 180 | O2 (air) | [5 empty] | N2 | A-B | CoOx | Al2O3 | MO |  |  | 0.45 | 140 |  |  |  | air | 875 |  | 180 | 240 | 450 |  |  |  |  | 5 |  |  |  |  | 9.2 |  | Co | INAA
[6 empty] | 10.1016/S0926-860X(99)00305-1 |  |  |  | Co(acac)2 | 180 | O2 (air) | [5 empty] | N2 | A-B* | CoOx* | Al2O3 | MO |  |  | 0.45 | 140 |  |  |  | air | 875 |  | 180 | 240 | 450 |  |  |  |  | 1 |  |  |  |  | 2.6 |  | Co | ICP-MS
[6 empty] | 10.1016/S0926-860X(99)00305-1 |  |  |  | Co(acac)2 | 180 | O2 (air) | [5 empty] | N2 | A-B* | CoOx* | Al2O3 | MO |  |  | 0.45 | 140 |  |  |  | air | 875 |  | 180 | 240 | 450 |  |  |  |  | 3 |  |  |  |  | 6.3 |  | Co | ICP-MS
[6 empty] | 10.1016/S0926-860X(99)00305-1 |  |  |  | Co(acac)2 | 180 | O2 (air) | [5 empty] | N2 | A-B* | CoOx* | Al2O3 | MO |  |  | 0.45 | 140 |  |  |  | air | 875 |  | 180 | 240 | 450 |  |  |  |  | 5 |  |  |  |  | 9.8 |  | Co | ICP-MS
King | 2008 | Atomic layer deposition of TiO2 films on particles in a fluidized bed reactor | Powder Technology | University of Colorado | US | 10.1016/j.powtec.2008.01.025 | atomic layer deposition | photocatalysis | fluidized bed | TTIP | RT | H2O | [5 empty] | N2 | A-B | TiOx | SiO2 | MO | 17 |  |  | 5.6 | 0.55 |  |  |  |  | 0.5 | 275 | 1 | 275 |  |  |  |  | 100
[6 empty] | 10.1016/j.powtec.2008.01.025 |  |  |  | TTIP | RT | H2O | [5 empty] | N2 | A-B | TiOx | SiO2 | MO | 17 |  |  | 5.6 | 0.55 |  |  |  |  | 0.5 | 275 | 1 | 275 |  |  |  |  | 175
[6 empty] | 10.1016/j.powtec.2008.01.025 |  |  |  | TTIP | RT | H2O | [5 empty] | N2 | A-B | TiOx | SiO2 | MO | 17 |  |  | 5.6 | 0.55 |  |  |  |  | 0.5 | 275 | 1 | 275 |  |  |  |  | 250 | 0.1 Å | 2.5 | film | TEM | 0.5 |  | TiO2 | ICP-AES | 5.7
[6 empty] | 10.1016/j.powtec.2008.01.025 |  |  |  | TTIP | RT | H2O | [5 empty] | N2 | A-B | TiOx | SiO2 | MO | 17 |  |  | 5.6 | 0.55 |  |  |  |  | 0.5 | 275 | 1 | 275 |  |  |  |  | 325
[6 empty] | 10.1016/j.powtec.2008.01.025 |  |  |  | TTIP | RT | H2O2 | [5 empty] | N2 | A-B | TiOx | ZnO | MO | 10 |  |  | 13.5 | 0.065 |  |  |  |  | 5 | 100 | 10 | 100 |  |  |  |  | 50 | 0.4 Å
[6 empty] | 10.1016/j.powtec.2008.01.025 |  |  |  | TTIP | RT | H2O2 | [5 empty] | N2 | A-B | TiOx | ZnO | MO | 10 |  |  | 13.5 | 0.065 |  |  |  |  | 5 | 100 | 10 | 100 |  |  |  |  | 75 | 0.4 Å
[6 empty] | 10.1016/j.powtec.2008.01.025 |  |  |  | TTIP | RT | H2O2 | [5 empty] | N2 | A-B | TiOx | ZnO | MO | 10 |  |  | 13.5 | 0.065 |  |  |  |  | 5 | 100 | 10 | 100 |  |  |  |  | 100 | 0.4 Å
[6 empty] | 10.1016/j.powtec.2008.01.025 |  |  |  | TTIP | RT | H2O2 | [5 empty] | N2 | A-B | TiOx | ZnO | MO | 20 |  |  | 13.5 | 0.065 |  |  |  |  | 10 | 100 | 20 | 100 |  |  |  |  | 50 | 0.4 Å
[6 empty] | 10.1016/j.powtec.2008.01.025 |  |  |  | TTIP | RT | H2O2 | [5 empty] | N2 | A-B | TiOx | ZnO | MO | 20 |  |  | 13.5 | 0.065 |  |  |  |  | 10 | 100 | 20 | 100 |  |  |  |  | 75 | 0.4 Å
[6 empty] | 10.1016/j.powtec.2008.01.025 |  |  |  | TTIP | RT | H2O2 | [5 empty] | N2 | A-B | TiOx | ZnO | MO | 20 |  |  | 13.5 | 0.065 |  |  |  |  | 10 | 100 | 20 | 100 |  |  |  |  | 100 | 0.4 Å
Cao | 2018 | TiOxNy Modified TiO2 Powders Prepared by Plasma Enhanced Atomic Layer Deposition for Highly Visible Light Photocatalysis | Scientific Reports | Nanjing University | CN | 10.1038/s41598-018-30726-w | atomic layer deposition | photocatalysis | (viscous flow) | TiCl4 |  | NH3 plasma | [5 empty] | N2; Ar | A-B | TiN | TiO2 | MO |  |  |  | 112.6 | 0.02 |  | 160 |  |  | 0.03 | 360 | 0.4 | 360 |  |  |  |  | 20 | [8 empty] | 112.6
[6 empty] | 10.1038/s41598-018-30726-w |  |  |  | TiCl4 |  | NH3 plasma | [5 empty] | N2; Ar | A-B | TiN | TiO2 | MO |  |  |  | 112.6 | 0.02 |  | 160 |  |  | 0.03 | 360 | 0.4 | 360 |  |  |  |  | 50 |  | 1 | film | HRTEM |  |  |  |  | 111.7
[6 empty] | 10.1038/s41598-018-30726-w |  |  |  | TiCl4 |  | NH3 plasma | [5 empty] | N2; Ar | A-B | TiN | TiO2 | MO |  |  |  | 112.6 | 0.02 |  | 160 |  |  | 0.03 | 360 | 0.4 | 360 |  |  |  |  | 100 | [8 empty] | 115.2
Haukka | 1993 | Dispersion and Distribution of Titanium Species Bound to Silica from TiCl4 | Langmuir | Microchemistry Ltd. | FI | 10.1021/la00036a026 | atomic layer epitaxy | not applied | described elsewhere | TiCl4 | 25 | [6 empty] | N2 | A | Ti* | SiO2 | MO | 5-8 |  | 1.8 | 310 | 100 |  |  |  | 560 |  | 250 |  | 250 |  |  |  |  | 1 |  |  |  |  | 2.5 |  | Ti | INAA
[6 empty] | 10.1021/la00036a026 |  |  |  | TiCl4 | 25 | [6 empty] | N2 | A | Ti* | SiO2 | MO | 5-8 |  | 1.8 | 310 | 100 |  |  |  | 560 |  | 280 |  | 280 |  |  |  |  | 1
[6 empty] | 10.1021/la00036a026 |  |  |  | TiCl4 | 25 | [6 empty] | N2 | A | Ti* | SiO2 | MO | 5-8 |  | 1.8 | 310 | 100 |  |  |  | 560 |  | 300 |  | 300 |  |  |  |  | 1
[6 empty] | 10.1021/la00036a026 |  |  |  | TiCl4 | 25 | [6 empty] | N2 | A | Ti* | SiO2 | MO | 5-8 |  | 1.8 | 310 | 100 |  |  |  | 560 |  | 320 |  | 320 |  |  |  |  | 1 |  |  |  |  | 2.3 |  | Ti | INAA
[6 empty] | 10.1021/la00036a026 |  |  |  | TiCl4 | 25 | [6 empty] | N2 | A | Ti* | SiO2 | MO | 5-8 |  | 1.8 | 310 | 100 |  |  |  | 560 |  | 350 |  | 350 |  |  |  |  | 1 |  |  |  |  | 2.1 |  | Ti | INAA
[6 empty] | 10.1021/la00036a026 |  |  |  | TiCl4 | 25 | [6 empty] | N2 | A | Ti* | SiO2 | MO | 5-8 |  | 1.8 | 310 | 100 |  |  |  | 560 |  | 390 |  | 390 |  |  |  |  | 1
[6 empty] | 10.1021/la00036a026 |  |  |  | TiCl4 | 25 | [6 empty] | N2 | A | Ti* | SiO2 | MO | 5-8 |  | 1.8 | 310 | 100 |  |  |  | 560 |  | 400 |  | 400 |  |  |  |  | 1 |  |  |  |  | 2.6 |  | Ti | INAA
[6 empty] | 10.1021/la00036a026 |  |  |  | TiCl4 | 25 | [6 empty] | N2 | A | Ti* | SiO2 | MO | 5-8 |  | 1.8 | 310 | 100 |  |  |  | 560 | 15 | 450 |  | 450 |  |  |  |  | 1 | [5 empty] | 0.56 | Ti | INAA
[6 empty] | 10.1021/la00036a026 |  |  |  | TiCl4 | 25 | [6 empty] | N2 | A | Ti* | SiO2 | MO | 5-8 |  | 1.8 | 310 | 100 |  |  |  | 560 | 10 | 450 |  | 450 |  |  |  |  | 1 | [5 empty] | 0.75 | Ti | INAA
[6 empty] | 10.1021/la00036a026 |  |  |  | TiCl4 | 25 | [6 empty] | N2 | A | Ti* | SiO2 | MO | 5-8 |  | 1.8 | 310 | 100 |  |  |  | 560 | 15 | 450 |  | 450 |  |  |  |  | 1 | [5 empty] | 0.88 | Ti | INAA
[6 empty] | 10.1021/la00036a026 |  |  |  | TiCl4 | 25 | [6 empty] | N2 | A | Ti* | SiO2 | MO | 5-8 |  | 1.8 | 310 | 100 |  |  |  | 560 |  | 550 |  | 550 |  |  |  |  | 1 |  |  |  |  | 1.9 | 0.8 | Ti | INAA
[6 empty] | 10.1021/la00036a026 |  |  |  | TiCl4 | 25 | [6 empty] | N2 | A | Ti* | SiO2 | MO | 5-8 |  | 1.8 | 310 | 100 |  |  |  | 750 |  | 450 |  | 450 |  |  |  |  | 1 |  |  |  |  | 1.3 |  | Ti | INAA | 260 | 1.6
[6 empty] | 10.1021/la00036a026 |  |  |  | TiCl4 | 25 | [6 empty] | N2 | A | Ti* | SiO2 | MO | 5-8 |  | 1.8 | 310 | 100 |  |  |  | 820 |  | 175 |  | 175 |  |  |  |  | 1 |  |  |  |  | 1.5 | 0.4 | Ti | INAA | 230 | 1.3
[6 empty] | 10.1021/la00036a026 |  |  |  | HMDS | 50 | TiCl4 | [5 empty] | N2 | A-B | TiSi* | SiO2 | MO | 5-8 |  | 1.8 | 310 | 100 |  |  |  | 450 |  | 175 |  | 175 |  |  |  |  | 1 |  |  |  |  | 3.3 |  | Ti | INAA | 280 | 1.6
[6 empty] | 10.1021/la00036a026 |  |  |  | TiCl4 | 25 | H2O | [5 empty] | N2 | A-B | TiOx | SiO2 | MO | 5-8 |  | 1.8 | 310 | 100 |  |  |  | 450 |  | 400 |  | 400 |  |  |  |  | 1 |  |  |  |  | 2.6 |  | Ti | INAA
[6 empty] | 10.1021/la00036a026 |  |  |  | TiCl4 | 25 | [6 empty] | N2 | A | Ti* | SiO2 | MO | 5-8 |  | 1.8 | 310 | 100 |  |  |  | 450 |  | 450 |  | 450 |  |  |  |  | 1 |  |  |  |  | 2.6 |  | Ti | INAA | 290 | 1.7
[6 empty] | 10.1021/la00036a026 |  |  |  | TiCl4 | 25 | [6 empty] | N2 | A | Ti* | SiO2 | MO | 5-8 |  | 1.8 | 310 | 100 |  |  |  | 200 |  | 175 |  | 175 |  |  |  |  | 1 |  |  |  |  | 4.6 |  | Ti | INAA
Milt | 2000 | Cobalt-containing catalysts for the high-temperature combustion of methane | Catalysis Letters | Instituto de Investigaciones en Catálisis y Petroquímica | AR | 10.1023/A:1019061103878 | atomic layer epitaxy | thermocatalysis | flow-type | Co(acac)3 | 167 | O2 (air) | [5 empty] | N2 | A-B | CoOx | ZrO2 | MO | [5 empty] | 1.33 |  |  | 497 | 60 | 167 | 60 | 497 |  |  |  |  | 3 |  |  |  |  | 0.95 |  | Co |  | 30
[6 empty] | 10.1023/A:1019061103878 |  |  |  | Co(acac)3 | 167 | O2 (air) | [5 empty] | N2 | A-B | CoOx | ZrO2 | MO | [5 empty] | 1.33 |  |  | 497 | 60 | 167 | 60 | 497 |  |  |  |  | 5 |  |  |  |  | 1.9 |  | Co |  | 30
[6 empty] | 10.1023/A:1019061103878 |  |  |  | Co(acac)3 | 167 | O2 (air) | [5 empty] | N2 | A-B | CoOx | La2O3/ZrO2 | MO | [5 empty] | 1.33 |  |  |  | 60 | 167 | 60 | 497 |  |  |  |  | 3 |  |  |  |  | 0.9 |  | Co |  | 30
[6 empty] | 10.1023/A:1019061103878 |  |  |  | Co(acac)3 | 167 | O2 (air) | [5 empty] | N2 | A-B | CoOx | La2O3/ZrO2 | MO | [5 empty] | 1.33 |  |  |  | 60 | 167 | 60 | 497 |  |  |  |  | 5 |  |  |  |  | 1.8 |  | Co |  | 30
King | 2008 | Passivation of pigment-grade TiO2 particles by nanothick atomic layer deposited SiO2 films | Nanotechnology | University of Colorado | US | 10.1088/0957-4484/19/25/255604 | atomic layer deposition | photocatalysis | fluidized bed | TDMAS |  | H2O2 | [5 empty] | N2 | A-B | SiOx | TiO2 (rutile) | MO | 30 |  |  | 9.5 | 0.16 |  |  |  |  | 1 |  | 1 | [5 empty] | 50 | 0.4 Å | 2 | film | TEM | 4.1 |  | SiO2 | ICP-AES
[6 empty] | 10.1088/0957-4484/19/25/255604 |  |  |  | TDMAS |  | H2O2 | [5 empty] | N2 | A-B | SiOx | TiO2 (anatase) | MO | 30 |  |  | 5.9 | 0.28 |  |  |  |  | 0.5 |  | 0.5 | [5 empty] | 50 | 0.4 Å | 2 | film | TEM | 2.2 |  | SiO2 | ICP-AES
[6 empty] | 10.1088/0957-4484/19/25/255604 |  |  |  | TDMAS |  | H2O2 |  | TMA |  | H2O |  | N2 | (A-B)-(C-D) | AlSiOx | TiO2 (anatase) | MO | 30 |  |  | 5.9 | 0.28 | [12 empty] | 10+25 | 1.0 Å/0.4 Å SiO2
[6 empty] | 10.1088/0957-4484/19/25/255604 |  |  |  | TDMAS |  | H2O2 |  | TMA |  | H2O |  | N2 | (A-B)-(C-D) | AlSiOx | TiO2 (anatase) | MO | 30 |  |  | 5.9 | 0.28 | [12 empty] | 5+13+5+13
Cremers | 2018 | Oxidation barrier of Cu and Fe powder by Atomic Layer Deposition | Surface and Coatings Technology | Ghent University | BE | 10.1016/j.surfcoat.2018.06.048 | atomic layer deposition | oxidation control | rotary | TMA | RT | H2O | RT | [5 empty] | A-B | AlOx | Cu | M |  |  |  |  | 45 | 0.0001 |  |  |  | 0.3 | 100 | 0.3 | 100 |  |  |  |  | 60
[6 empty] | 10.1016/j.surfcoat.2018.06.048 |  |  |  | TMA | RT | H2O | RT | [5 empty] | A-B | AlOx | Cu | M |  |  |  |  | 45 | 0.0001 |  |  |  | 0.3 | 100 | 0.3 | 100 |  |  |  |  | 80
[6 empty] | 10.1016/j.surfcoat.2018.06.048 |  |  |  | TMA | RT | H2O | RT | [5 empty] | A-B | AlOx | Cu | M |  |  |  |  | 45 | 0.0001 |  |  |  | 0.3 | 100 | 0.3 | 100 |  |  |  |  | 150 | 0.1 nm | 15 | film | STEM
[6 empty] | 10.1016/j.surfcoat.2018.06.048 |  |  |  | TMA | RT | H2O | RT | [5 empty] | A-B | AlOx | Cu | M |  |  |  |  | 45 | 0.0001 |  |  |  | 0.3 | 100 | 0.3 | 100 |  |  |  |  | 250
[6 empty] | 10.1016/j.surfcoat.2018.06.048 |  |  |  | TMA | RT | H2O | RT | [5 empty] | A-B | AlOx | Cu | M |  |  |  |  | 45 | 0.0001 |  |  |  | 0.3 | 100 | 0.3 | 100 |  |  |  |  | 300
[6 empty] | 10.1016/j.surfcoat.2018.06.048 |  |  |  | TMA | RT | H2O | RT | [5 empty] | A-B | AlOx | Fe | M |  |  |  |  | 44 | 0.0001 |  |  |  | 0.3 | 100 | 0.3 | 100 |  |  |  |  | 60
[6 empty] | 10.1016/j.surfcoat.2018.06.048 |  |  |  | TMA | RT | H2O | RT | [5 empty] | A-B | AlOx | Fe | M |  |  |  |  | 44 | 0.0001 |  |  |  | 0.3 | 100 | 0.3 | 100 |  |  |  |  | 80
[6 empty] | 10.1016/j.surfcoat.2018.06.048 |  |  |  | TMA | RT | H2O | RT | [5 empty] | A-B | AlOx | Fe | M |  |  |  |  | 44 | 0.0001 |  |  |  | 0.3 | 100 | 0.3 | 100 |  |  |  |  | 150 |  | 17 | film | STEM
[6 empty] | 10.1016/j.surfcoat.2018.06.048 |  |  |  | TMA | RT | H2O | RT | [5 empty] | A-B | AlOx | Fe | M |  |  |  |  | 44 | 0.0001 |  |  |  | 0.3 | 100 | 0.3 | 100 |  |  |  |  | 250
[6 empty] | 10.1016/j.surfcoat.2018.06.048 |  |  |  | TMA | RT | H2O | RT | [5 empty] | A-B | AlOx | Fe | M |  |  |  |  | 44 | 0.0001 |  |  |  | 0.3 | 100 | 0.3 | 100 |  |  |  |  | 300
Haukka | 1993 | Analytical and chemical techniques in the study of surface species in atomic layer epitaxy | Thin Solid Films | Microchemistry Ltd. | FI | 10.1016/0040-6090(93)90170-T | atomic layer epitaxy | not applied | flow-type | TiCl4 | 25 | H2O | 25 |  |  |  |  | N2 | A-B | TiOx | SiO2 | MO | 5-8 |  | 1.75 | 300 | 100 | 6-10 |  | air (N2) | 560 | 60-120 | 175 | [6 empty] | 1
[6 empty] | 10.1016/0040-6090(93)90170-T |  |  |  | TiCl4 | 25 | H2O | 25 |  |  |  |  | N2 | A-B | TiOx | SiO2 | MO | 5-8 |  | 1.75 | 300 | 100 | 6-10 |  | air (N2) | 560 | 60-120 | 250 | [6 empty] | 1
[6 empty] | 10.1016/0040-6090(93)90170-T |  |  |  | TiCl4 | 25 | H2O | 25 |  |  |  |  | N2 | A-B | TiOx | SiO2 | MO | 5-8 |  | 1.75 | 300 | 100 | 6-10 |  | air (N2) | 560 | 60-120 | 350 | [6 empty] | 1
[6 empty] | 10.1016/0040-6090(93)90170-T |  |  |  | TiCl4 | 25 | H2O | 25 |  |  |  |  | N2 | A-B | TiOx | SiO2 | MO | 5-8 |  | 1.75 | 300 | 100 | 6-10 |  | air (N2) | 560 | 60-120 | 450 | [6 empty] | 1
[6 empty] | 10.1016/0040-6090(93)90170-T |  |  |  | TiCl4 | 25 | H2O | 25 |  |  |  |  | N2 | A-B | TiOx | SiO2 | MO | 5-8 |  | 1.75 | 300 | 100 | 6-10 |  | air (N2) | 560 | 60-120 | 550 | [6 empty] | 1
Puurunen | 2000 | IR and NMR Study of the Chemisorption of Ammonia on Trimethylaluminum-Modified Silica | The Journal of Physical Chemistry B | Helsinki University of Technology | FI | 10.1021/jp000454i | atomic layer chemical vapor deposition | not applied | flow-type | TMA | RT | [6 empty] | N2 | A | Al* | SiO2 | MO | 10 |  | 1.05 | 300 | 315-500 | 1-5 | 200-500 | air | 750 (450-550) |  | 150 |  | 150 |  |  |  |  | 1 | [5 empty] | 2.3 | Al | XRF
[6 empty] | 10.1021/jp000454i |  |  |  | TMA | RT | NH3 | RT |  |  |  |  | N2 | A-B | AlN | SiO2 | MO | 10 |  | 1.05 | 300 | 315-500 | 1-5 | 200-500 | air | 750 (450-550) |  | 150 |  | 150 |  |  |  |  | 1
[6 empty] | 10.1021/jp000454i |  |  |  | TMA | RT | NH3 | RT |  |  |  |  | N2 | A-B | AlN | SiO2 | MO | 10 |  | 1.05 | 300 | 315-500 | 1-5 | 200-500 | air | 750 (450-550) |  | 150 |  | 350 |  |  |  |  | 1
[6 empty] | 10.1021/jp000454i |  |  |  | TMA | RT | NH3 | RT |  |  |  |  | N2 | A-B | AlN | SiO2 | MO | 10 |  | 1.05 | 300 | 315-500 | 1-5 | 200-500 | air | 750 (450-550) |  | 150 |  | 550 |  |  |  |  | 1
King | 2008 | Low-temperature atomic layer deposition of ZnO films on particles in a fluidized bed reactor | Thin Solid Films | University of Colorado | US | 10.1016/j.tsf.2008.05.026 | atomic layer deposition | not applied | fluidized bed | DEZ | RT | H2O2 | RT | [5 empty] | A-B | ZnOx | TiO2 | MO | 25 |  |  | 80 |  |  | 31 |  |  |  | 50 |  | 50 |  |  |  |  | 30
[6 empty] | 10.1016/j.tsf.2008.05.026 |  |  |  | DEZ | RT | H2O2 | RT | [5 empty] | A-B | ZnOx | TiO2 | MO | 25 |  |  | 80 |  |  | 31 |  |  | 7-8 | 100 | 6-7 | 100 |  |  |  |  | 30
[6 empty] | 10.1016/j.tsf.2008.05.026 |  |  |  | DEZ | RT | H2O | RT | [5 empty] | A-B | ZnOx | TiO2 | MO | 25 |  |  | 80 |  |  | 31 |  |  |  | 177 |  | 177 |  |  |  |  | 10 | 0.2 nm | 2 | film | HRTEM
[6 empty] | 10.1016/j.tsf.2008.05.026 |  |  |  | DEZ | RT | H2O | RT | [5 empty] | A-B | ZnOx | TiO2 | MO | 25 |  |  | 80 |  |  | 31 |  |  |  | 177 |  | 177 |  |  |  |  | 30 | 0.2 nm | 6 | film | HRTEM
Dannehl | 2018 | High-Resolution Surface Analysis on Aluminum Oxide-Coated Li1.2Mn0.55Ni0.15Co0.1O2 with Improved Capacity Retention | ACS Applied Materials & Interfaces | Robert Bosch GmbH | DE | 10.1021/acsami.8b09550 | atomic layer deposition | batteries | flow-type | H2O |  | TMA | [6 empty] | A-B | AlOx | NCM | MO |  |  |  | 14 | 1 |  | 150-200 |  |  | 0.002 | 130 | 0.002 | 130 |  |  |  |  | 13
[6 empty] | 10.1021/acsami.8b09550 |  |  |  | TMA |  | H2O | [6 empty] | A-B | AlOx | NCM | MO |  |  |  | 14 | 1 |  | 120-150 |  |  | 0.3 | 250 | 0.3 | 250 |  |  |  |  | 15 |  | 3-5 | film | STEM, TEM | 5 |  | Al2O3 | ICP-OES
Haukka | 1994 | Surface coverage of ALE precursors on oxides | Applied Surface Science | Microchemistry Ltd. | FI | 10.1016/0169-4332(94)90273-9 | atomic layer epitaxy | not applied | described elsewhere | TiCl4 | 25 | H2O | [5 empty] | N2 | A-B | TiOx | SiO2 | MO | 5-8 |  | 1.8 | 310 | 100 | [5 empty] | 175 |  | 200
[6 empty] | 10.1016/0169-4332(94)90273-9 |  |  |  | Cr(acac)3 | 190-200 | [6 empty] | N2 | A | Cr* | SiO2 | MO | 5-8 |  | 1.8 | 310 | 100 | [5 empty] | 200 | [12 empty] | 0.8 | Cr | INAA | 280 | 1.5
[6 empty] | 10.1016/0169-4332(94)90273-9 |  |  |  | Cr(acac)3 | 190-200 | [6 empty] | N2 | A | Cr* | SiO2 | MO | 5-8 |  | 1.8 | 310 | 100 | [5 empty] | 200 | [12 empty] | 0.7 | Cr | INAA | 290 | 1.5
[6 empty] | 10.1016/0169-4332(94)90273-9 |  |  |  | Cr(acac)3 | 190-200 | [6 empty] | N2 | A | Cr* | SiO2 | MO | 5-8 |  | 1.8 | 310 | 100 | [5 empty] | 200 | [12 empty] | 0.3 | Cr | INAA | 260 | 1.3
[6 empty] | 10.1016/0169-4332(94)90273-9 |  |  |  | HMDS | 50 | [6 empty] | N2 | A | Si* | SiO2 | MO | 5-8 |  | 1.8 | 310 | 100 | [5 empty] | 175
Tsyganenko | 2000 | Study of layer-by-layer growth of silica on alumina and alumina on silica using IR spectroscopy of adsorbed CO | Studies in Surface Science and Catalysis | St. Petersburg State University | RU | 10.1016/S0167-2991(00)80506-6 | atomic layer epitaxy | not applied | described elsewhere | HMDS |  | O2 (air) | [6 empty] | A-B | SiOx | Al2O3 | MO |  |  |  | 190 |  |  |  |  | 500 |  | 200 |  | 500 |  |  |  |  | 1
[6 empty] | 10.1016/S0167-2991(00)80506-6 |  |  |  | HMDS |  | O2 (air) | [6 empty] | A-B | SiOx | Al2O3 | MO |  |  |  | 190 |  |  |  |  | 500 |  | 200 |  | 500 |  |  |  |  | 2
[6 empty] | 10.1016/S0167-2991(00)80506-6 |  |  |  | HMDS |  | O2 (air) | [6 empty] | A-B | SiOx | Al2O3 | MO |  |  |  | 190 |  |  |  |  | 500 |  | 200 |  | 500 |  |  |  |  | 3
[6 empty] | 10.1016/S0167-2991(00)80506-6 |  |  |  | HMDS |  | O2 (air) | [6 empty] | A-B | SiOx | Al2O3 | MO |  |  |  | 190 |  |  |  |  | 500 |  | 200 |  | 500 |  |  |  |  | 4
[6 empty] | 10.1016/S0167-2991(00)80506-6 |  |  |  | HMDS |  | O2 (air) | [6 empty] | A-B | SiOx | Al2O3 | MO |  |  |  | 190 |  |  |  |  | 500 |  | 200 |  | 500 |  |  |  |  | 6 | 1 Si/nm2
[6 empty] | 10.1016/S0167-2991(00)80506-6 |  |  |  | Al(acac)3 |  | O2 (air) | [6 empty] | A-B | AlOx | SiO2 | MO |  |  |  | 320 |  |  |  |  | 520 |  | 190 |  | 520 |  |  |  |  | 1
[6 empty] | 10.1016/S0167-2991(00)80506-6 |  |  |  | Al(acac)3 |  | O2 (air) | [6 empty] | A-B | AlOx | SiO2 | MO |  |  |  | 320 |  |  |  |  | 520 |  | 190 |  | 520 |  |  |  |  | 2
[6 empty] | 10.1016/S0167-2991(00)80506-6 |  |  |  | Al(acac)3 |  | O2 (air) | [6 empty] | A-B | AlOx | SiO2 | MO |  |  |  | 320 |  |  |  |  | 520 |  | 190 |  | 520 |  |  |  |  | 3
[6 empty] | 10.1016/S0167-2991(00)80506-6 |  |  |  | Al(acac)3 |  | O2 (air) | [6 empty] | A-B | AlOx | SiO2 | MO |  |  |  | 320 |  |  |  |  | 520 |  | 190 |  | 520 |  |  |  |  | 4
[6 empty] | 10.1016/S0167-2991(00)80506-6 |  |  |  | Al(acac)3 |  | O2 (air) | [6 empty] | A-B | AlOx | SiO2 | MO |  |  |  | 320 |  |  |  |  | 520 |  | 190 |  | 520 |  |  |  |  | 6 | 0.6 Al/nm2
Liang | 2008 | Alumina atomic layer deposition nanocoatings on primary diamond particles using a fluidized bed reactor | Diamond and Related Materials | University of Colorado | US | 10.1016/j.diamond.2007.12.003 | atomic layer deposition | not applied | fluidized bed | TMA |  | H2O | [5 empty] | N2 | A-B | AlOx | diamond | C | 50 |  |  | 0.39 | 2-22 | 0.5 |  | air | 177 |  | 177 |  | 177 |  |  |  |  | 50 | 0.12 nm | 12 | film | TEM |  |  |  |  | 0.34
[6 empty] | 10.1016/j.diamond.2007.12.003 |  |  |  | TMA |  | H2O | [5 empty] | N2 | A-B | AlOx | diamond | C | 50 |  |  | 0.39 | 2-22 | 0.5 |  | air | 177 |  | 177 |  | 177 |  |  |  |  | 100 | 0.12 nm | 12 | film | TEM
Dominguez | 2018 | Low-temperature ozone treatment for carbon nanotube template removal: improving the template-based ALD method | Journal of Nanoparticle Research | UNAM | MX | 10.1007/s11051-018-4348-6 | atomic layer deposition | photocatalysis | pulsed bed | DEZ | RT | H2O | [5 empty] | N2 | A-B | ZnOx | CNx | C | 0.01 |  |  |  |  | 0.04 |  |  |  | 0.002 | 120 | 0.0025 | 120 |  |  |  |  | 85 | 0.22 nm | 18 | film | TEM
Haukka | 1994 | Chemisorption of chromium acetylacetonate on porous high surface area silica | Applied Surface Science | Microchemistry Ltd. | FI | 10.1016/0169-4332(94)90162-7 | atomic layer epitaxy | not applied | flow-type | Cr(acac)3 | 190-200 | H2O | [5 empty] | N2 | A-B | CrOx | SiO2 | MO | 5-8 |  | 1.75 | 300 | 100 | 6-10 |  |  | 200 | 120 | 200 |  | 200 |  |  |  |  | 1 | 0.49 atomic layer
[6 empty] | 10.1016/0169-4332(94)90162-7 |  |  |  | Cr(acac)3 | 190-200 | H2O | [5 empty] | N2 | A-B | CrOx | SiO2 | MO | 5-8 |  | 1.75 | 300 | 100 | 6-10 |  |  | 200 | 120 | 280 |  | 280 |  |  |  |  | 1
[6 empty] | 10.1016/0169-4332(94)90162-7 |  |  |  | Cr(acac)3 | 190-200 | H2O | [5 empty] | N2 | A-B | CrOx | SiO2 | MO | 5-8 |  | 1.75 | 300 | 100 | 6-10 |  |  | 450 | 120 | 200 |  | 200 |  |  |  |  | 1 | 0.41 atomic layer
[6 empty] | 10.1016/0169-4332(94)90162-7 |  |  |  | Cr(acac)3 | 190-200 | H2O | [5 empty] | N2 | A-B | CrOx | SiO2 | MO | 5-8 |  | 1.75 | 300 | 100 | 6-10 |  |  | 450 | 120 | 280 |  | 280 |  |  |  |  | 1 | 0.49 atomic layer |  |  |  |  | 0.81 | Cr | INAA
[6 empty] | 10.1016/0169-4332(94)90162-7 |  |  |  | Cr(acac)3 | 190-200 | H2O | [5 empty] | N2 | A-B | CrOx | SiO2 | MO | 5-8 |  | 1.75 | 300 | 100 | 6-10 |  |  | 560 | 120 | 200 |  | 200 |  |  |  |  | 1 | 0.23 atomic layer
[6 empty] | 10.1016/0169-4332(94)90162-7 |  |  |  | Cr(acac)3 | 190-200 | H2O | [5 empty] | N2 | A-B | CrOx | SiO2 | MO | 5-8 |  | 1.75 | 300 | 100 | 6-10 |  |  | 560 | 120 | 280 |  | 280 |  |  |  |  | 1 | 0.31 atomic layer
[6 empty] | 10.1016/0169-4332(94)90162-7 |  |  |  | Cr(acac)3 | 190-200 | H2O | [5 empty] | N2 | A-B | CrOx | SiO2 | MO | 5-8 |  | 1.75 | 300 | 100 | 6-10 |  |  | 780 | 120 | 200 |  | 200 |  |  |  |  | 1
[6 empty] | 10.1016/0169-4332(94)90162-7 |  |  |  | Cr(acac)3 | 190-200 | H2O | [5 empty] | N2 | A-B | CrOx | SiO2 | MO | 5-8 |  | 1.75 | 300 | 100 | 6-10 |  |  | 780 | 120 | 280 |  | 280 |  |  |  |  | 1
[6 empty] | 10.1016/0169-4332(94)90162-7 |  |  |  | Cr(acac)3 | 190-200 | H2O | [5 empty] | N2 | A-B | CrOx | SiO2 | MO | 5-8 |  | 1.75 | 300 | 100 | 6-10 |  |  | 820 | 120 | 200 |  | 200 |  |  |  |  | 1 | 0.17 atomic layer
[6 empty] | 10.1016/0169-4332(94)90162-7 |  |  |  | Cr(acac)3 | 190-200 | H2O | [5 empty] | N2 | A-B | CrOx | SiO2 | MO | 5-8 |  | 1.75 | 300 | 100 | 6-10 |  |  | 820 | 120 | 280 |  | 280 |  |  |  |  | 1 | 0.20 atomic layer
[6 empty] | 10.1016/0169-4332(94)90162-7 |  |  |  | Cr(acac)3 | 190-200 | H2O | [5 empty] | N2 | A-B | CrOx | SiO2 | MO | 5-8 |  | 1.75 | 300 | 100 | 6-10 |  |  | 450 | 120 | 240 |  | 240 |  |  |  |  | 1
[6 empty] | 10.1016/0169-4332(94)90162-7 |  |  |  | Cr(acac)3 | 190-200 | H2O | [5 empty] | N2 | A-B | CrOx | SiO2 | MO | 5-8 |  | 1.75 | 300 | 100 | 6-10 |  |  | 450 | 120 | 260 |  | 260 |  |  |  |  | 1 | [5 empty] | 0.81 | Cr | INAA
[6 empty] | 10.1016/0169-4332(94)90162-7 |  |  |  | HMDS | 50 | Cr(acac)3 | [5 empty] | N2 | A-B | Cr*Si* | SiO2 | MO | 5-8 |  | 1.75 | 300 | 100 | 6-10 |  |  | 200 | 120 | 175 | 120 | 200 |  |  |  |  | 1 | 0.06 atomic layer |  |  |  |  | 0.1 | Cr | INAA
[6 empty] | 10.1016/0169-4332(94)90162-7 |  |  |  | HMDS | 50 | Cr(acac)3 | [5 empty] | N2 | A-B | Cr*Si* | SiO2 | MO | 5-8 |  | 1.75 | 300 | 100 | 6-10 |  |  | 450 | 120 | 175 | 120 | 200 |  |  |  |  | 1 | 0.03 atomic layer |  |  |  |  | 0.05 | Cr | INAA
[6 empty] | 10.1016/0169-4332(94)90162-7 |  |  |  | HMDS | 50 | Cr(acac)3 | [5 empty] | N2 | A-B | Cr*Si* | SiO2 | MO | 5-8 |  | 1.75 | 300 | 100 | 6-10 |  |  | 560 | 120 | 175 | 120 | 200 |  |  |  |  | 1 | 0.02 atomic layer
[6 empty] | 10.1016/0169-4332(94)90162-7 |  |  |  | HMDS | 50 | Cr(acac)3 | [5 empty] | N2 | A-B | Cr*Si* | SiO2 | MO | 5-8 |  | 1.75 | 300 | 100 | 6-10 |  |  | 820 | 120 | 175 | 120 | 200 |  |  |  |  | 1 | 0.01 atomic layer |  |  |  |  | 0.03 | Cr | INAA
Backman | 2001 | Characterisation of Co/SiO2 catalysts prepared from Co(acac)3 by gas phase deposition | Applied Catalysis A: General | Helsinki University of Technology | FI | 10.1016/S0926-860X(00)00707-9 | atomic layer epitaxy | thermocatalysis | flow-type | Co(acac)3 | 180 | O2 (air) | [5 empty] | N2 | A-B | CoOx | SiO2 | MO |  |  | 1.19 | 330 | 500-1000 |  |  | air (N2) | 600 (180) |  | 180 |  | 180 |  |  |  |  | 1 | [5 empty] | 5.9 | Co |  | 299 | 1.06
[6 empty] | 10.1016/S0926-860X(00)00707-9 |  |  |  | Co(acac)3 | 180 | O2 (air) | [5 empty] | N2 | A-B | CoOx | SiO2 | MO |  |  | 1.19 | 330 | 500-1000 |  |  | air (N2) | 600 (180) |  | 180 |  | 180 |  |  |  |  | 2 | [5 empty] | 10.6 | Co
[6 empty] | 10.1016/S0926-860X(00)00707-9 |  |  |  | Co(acac)3 | 180 | O2 (air) | [5 empty] | N2 | A-B | CoOx | SiO2 | MO |  |  | 1.19 | 330 | 500-1000 |  |  | air (N2) | 600 (180) |  | 180 |  | 180 |  |  |  |  | 3 | 3.1 wt.% | 10 | particles | TEM |  | 13.7 | Co |  | 266 | 0.92
[6 empty] | 10.1016/S0926-860X(00)00707-9 |  |  |  | Co(acac)3 | 180 | O2 (air) | [5 empty] | N2 | A-B | CoOx | SiO2 | MO |  |  | 1.19 | 330 | 500-1000 |  |  | air (N2) | 600 (180) |  | 180 |  | 180 |  |  |  |  | 4 | [5 empty] | 16.8 | Co
[6 empty] | 10.1016/S0926-860X(00)00707-9 |  |  |  | Co(acac)3 | 180 | O2 (air) | [5 empty] | N2 | A-B | CoOx | SiO2 | MO |  |  | 1.19 | 330 | 500-1000 |  |  | air (N2) | 600 (180) |  | 180 |  | 180 |  |  |  |  | 5 |  | 10 | particles | TEM |  | 19.5 | Co |  | 230 | 0.81
[6 empty] | 10.1016/S0926-860X(00)00707-9 |  |  |  | Co(acac)3 | 180 | O2 (air) | [5 empty] | N2 | A-B | CoOx | SiO2 | MO |  |  | 1.19 | 330 | 500-1000 |  |  | air (N2) | 600 (450) |  | 180 |  | 450 |  |  |  |  | 1 | [5 empty] | 5.7 | Co
[6 empty] | 10.1016/S0926-860X(00)00707-9 |  |  |  | Co(acac)3 | 180 | O2 (air) | [5 empty] | N2 | A-B | CoOx | SiO2 | MO |  |  | 1.19 | 330 | 500-1000 |  |  | air (N2) | 600 (450) |  | 180 |  | 450 |  |  |  |  | 3 | [5 empty] | 13.4 | Co
[6 empty] | 10.1016/S0926-860X(00)00707-9 |  |  |  | Co(acac)3 | 180 | O2 (air) | [5 empty] | N2 | A-B | CoOx | SiO2 | MO |  |  | 1.19 | 330 | 500-1000 |  |  | air (N2) | 600 (450) |  | 180 |  | 450 |  |  |  |  | 5 | [5 empty] | 19 | Co
Liang | 2008 | Barrier properties of polymer/alumina nanocomposite membranes fabricated by atomic layer deposition | Journal of Membrane Science | University of Colorado | US | 10.1016/j.memsci.2008.05.037 | atomic layer deposition | adsorbents & separations | fluidized bed | TMA |  | H2O | [5 empty] | N2 | A-B | AlOx | HDPE | poly | 20 |  |  |  | 16 | 0.01 |  |  |  |  | 77 |  | 77 |  |  |  |  | 25 | [5 empty] | 4.37 | Al2O3 | ICP-AES
[6 empty] | 10.1016/j.memsci.2008.05.037 |  |  |  | TMA |  | H2O | [5 empty] | N2 | A-B | AlOx | HDPE | poly | 20 |  |  |  | 16 | 0.01 |  |  |  |  | 77 |  | 77 |  |  |  |  | 50 | 0.5 nm | 24 | film | STEM |  | 11.55 | Al2O3 | ICP-AES
[6 empty] | 10.1016/j.memsci.2008.05.037 |  |  |  | TMA |  | H2O | [5 empty] | N2 | A-B | AlOx | HDPE | poly | 20 |  |  |  | 16 | 0.01 |  |  |  |  | 77 |  | 77 |  |  |  |  | 75 | [5 empty] | 18.23 | Al2O3 | ICP-AES
[6 empty] | 10.1016/j.memsci.2008.05.037 |  |  |  | TMA |  | H2O | [5 empty] | N2 | A-B | AlOx | HDPE | poly | 20 |  |  |  | 60 | 0.01 |  |  |  |  | 77 |  | 77 |  |  |  |  | 25 | [5 empty] | 0.61 | Al2O3 | ICP-AES
[6 empty] | 10.1016/j.memsci.2008.05.037 |  |  |  | TMA |  | H2O | [5 empty] | N2 | A-B | AlOx | HDPE | poly | 20 |  |  |  | 60 | 0.01 |  |  |  |  | 77 |  | 77 |  |  |  |  | 100 | [5 empty] | 4.75 | Al2O3 | ICP-AES
Fang | 2018 | Anode-originated SEI migration contributes to formation of cathode-electrolyte interphase layer | Journal of Power Sources | University of Wisconsin-Madison | US | 10.1016/j.jpowsour.2017.09.050 | atomic layer deposition | batteries | (viscous flow) | TMA |  | H2O | [5 empty] | N2 | A-B | AlOx | NMC532 | MO | [5 empty] | 0.07 |  |  |  |  | 200 |  | 200 |  |  |  |  | 5
Hirva | 1994 | Controlled Deposition from the Gas Phase of Surface Species on Amorphous Supports: Preparation of Ruthenium-Bipyridine Catalysts for 1-Hexene Hydroformylation and Water-Gas Shift Reaction | Journal of Catalysis | University of Joensuu | FI | 10.1006/jcat.1994.1258 | not mentioned | thermocatalysis | fluidized bed | Ru3(CO)12 | 135 | bipy | [5 empty] | CO | A-B | bipyRu* | SiO2 | MO |  |  |  | 400 | 73-149 |  |  | air (N2) | 600 (300) |  | 135 | [6 empty] | 1 |  |  |  |  | 1.5 |  | Ru | AAS
[6 empty] | 10.1006/jcat.1994.1258 |  |  |  | Ru3(CO)12 | 120 | bipy | [5 empty] | CO | A-B | bipyRu* | SiO2 | MO |  |  |  | 400 | 73-149 |  |  | air (N2) | 600 (300) |  | 120 | [6 empty] | 1 |  |  |  |  | 1.2 |  | Ru | AAS
[6 empty] | 10.1006/jcat.1994.1258 |  |  |  | Ru3(CO)12 | 135 | bipy | [5 empty] | CO | A-B | bipyRu* | SiO2 | MO |  |  |  | 500 | 63-200 |  |  | air (N2) | 600 (300) | 30 | 134-137 | [6 empty] | 1 |  |  |  |  | 0.26 |  | Ru | AAS
[6 empty] | 10.1006/jcat.1994.1258 |  |  |  | Ru3(CO)12 | 135 | bipy | [5 empty] | CO | A-B | bipyRu* | SiO2 | MO |  |  |  | 500 | 63-200 |  |  | air (N2) | 600 (300) | 30 | 134-137 | [6 empty] | 7 |  |  |  |  | 1.65 |  | Ru | AAS
[6 empty] | 10.1006/jcat.1994.1258 |  |  |  | Ru3(CO)12 | 135 | bipy | [5 empty] | CO | A-B | bipyRu* | SiO2 | MO |  |  |  | 500 | 63-200 |  |  | air (N2) | 600 (300) | 30 | 134-137 | [6 empty] | 12 |  |  |  |  | 3.38 |  | Ru | AAS
[6 empty] | 10.1006/jcat.1994.1258 |  |  |  | Ru3(CO)12 | 130 | bipy | [5 empty] | CO | A-B | bipyRu* | SiO2 | MO |  |  |  | 500 | 63-200 |  |  | air (N2) | 600 (300) | 120 | 140 | [6 empty] | 1 |  |  |  |  | 0.64 |  | Ru | AAS
[6 empty] | 10.1006/jcat.1994.1258 |  |  |  | Ru3(CO)12 | 130 | bipy | [5 empty] | CO | A-B | bipyRu* | SiO2 | MO |  |  |  | 500 | 63-200 |  |  | air (N2) | 600 (300) | 120 | 140 | [6 empty] | 7 |  |  |  |  | 4.91 |  | Ru | AAS
Kanervo | 2001 | Kinetic Analysis of Temperature-Programmed Reduction: Behavior of a CrOx/Al2O3 Catalyst | The Journal of Physical Chemistry B | Helsinki University of Technology | FI | 10.1021/jp0114079 | atomic layer deposition | thermocatalysis | described elsewhere | not specified | [8 empty] | not specified | CrOx | Al2O3 | MO | [18 empty] | 1 atomic layer |  |  |  | 7.5 |  | Cr
Jacobs | 1994 | The growth mechanism of nickel in the preparation of Ni/Al203 catalysts studied by LEIS, XPS and catalytic activity | Catalysis Letters | Eindhoven University of Technology | NL | 10.1007/BF00816311 | atomic layer epitaxy | thermocatalysis | described elsewhere | Ni(acac)2 |  | O2 (air) | [6 empty] | A-B | NiOx | Al2O3 | MO |  |  |  | 130 | 150-350 |  |  | air | [9 empty] | 1 |  |  |  |  | 3 |  | Ni | XRF
[6 empty] | 10.1007/BF00816311 |  |  |  | Ni(acac)2 |  | O2 (air) | [6 empty] | A-B | NiOx | Al2O3 | MO |  |  |  | 130 | 150-350 |  |  | air | [9 empty] | 2 |  |  |  |  | 5.9 |  | Ni | XRF
[6 empty] | 10.1007/BF00816311 |  |  |  | Ni(acac)2 |  | O2 (air) | [6 empty] | A-B | NiOx | Al2O3 | MO |  |  |  | 130 | 150-350 |  |  | air | [9 empty] | 4 |  |  |  |  | 10.8 |  | Ni | XRF
[6 empty] | 10.1007/BF00816311 |  |  |  | Ni(acac)2 |  | O2 (air) | [6 empty] | A-B | NiOx | Al2O3 | MO |  |  |  | 130 | 150-350 |  |  | air | [9 empty] | 4 |  |  |  |  | 10.8 |  | Ni | XRF
[6 empty] | 10.1007/BF00816311 |  |  |  | Ni(acac)2 |  | O2 (air) | [6 empty] | A-B | NiOx | Al2O3 | MO |  |  |  | 130 | 150-350 |  |  | air | [9 empty] | 4 |  |  |  |  | 10.1 |  | Ni | XRF
[6 empty] | 10.1007/BF00816311 |  |  |  | Ni(acac)2 |  | O2 (air) | [6 empty] | A-B | NiOx | Al2O3 | MO |  |  |  | 130 | 150-350 |  |  | air | [9 empty] | 6 |  |  |  |  | 14 |  | Ni | XRF
[6 empty] | 10.1007/BF00816311 |  |  |  | Ni(acac)2 |  | O2 (air) | [6 empty] | A-B | NiOx | Al2O3 | MO |  |  |  | 130 | 150-350 |  |  | air | [9 empty] | 8 |  |  |  |  | 17.2 |  | Ni | XRF
[6 empty] | 10.1007/BF00816311 |  |  |  | Ni(acac)2 |  | O2 (air) | [6 empty] | A-B | NiOx | Al2O3 | MO |  |  |  | 130 | 150-350 |  |  | air | [9 empty] | 10 |  |  |  |  | 20.7 |  | Ni | XRF
Jacobs | 1994 | Quantification of the composition of alloy and oxide surfaces using low‐energy ion scattering | Journal of Vacuum Science & Technology A | Eindhoven University of Technology | NL | 10.1116/1.579204 | atomic layer epitaxy | not applied | not specified | not specified | [8 empty] | not specified | NiOx | Al2O3 | MO | [22 empty] | 14
Lindblad | 1994 | Preparation of Ni/A1203 catalysts from vapor phase by atomic layer epitaxy | Catalysis Letters | Microchemistry Ltd. | FI | 10.1007/BF00813919 | atomic layer epitaxy | thermocatalysis | flow-type | Ni(acac)2 | 200 | O2 (air) | [6 empty] | A-B | NiOx | Al2O3 | MO |  | 10 | 0.5 | 190 | 150-350 | 3-10 |  | air | 200 (200) | 180-240 | 200 | 240-300 | 200-400 |  |  |  |  | 1 |  |  |  |  | 4.4 | 2.4 | Ni | XRF | 190
[6 empty] | 10.1007/BF00813919 |  |  |  | Ni(acac)2 | 200 | O2 (air) | [6 empty] | A-B | NiOx | Al2O3 | MO |  | 11 | 0.5 | 180 | 150-350 | 3-10 |  | air | 600 (200-450) | 180-240 | 200 | 240-300 | 200-400
[6 empty] | 10.1007/BF00813919 |  |  |  | Ni(acac)2 | 200 | O2 (air) | [6 empty] | A-B | NiOx | Al2O3 | MO |  | 12 | 0.5 | 155 | 150-350 | 3-10 |  | air | 800 (200-450) | 180-240 | 200 | 240-300 | 200-400 |  |  |  |  | 2 |  |  |  |  | 5.8 | 2 | Ni | XRF | 150
[6 empty] | 10.1007/BF00813919 |  |  |  | Ni(acac)2 | 200 | O2 (air) | [6 empty] | A-B | NiOx | Al2O3 | MO |  | 12 | 0.5 | 155 | 150-350 | 3-10 |  | air | 800 (200-450) | 180-240 | 200 | 240-300 | 200-400 |  |  |  |  | 4 |  |  |  |  | 10.2 |  | Ni | XRF
[6 empty] | 10.1007/BF00813919 |  |  |  | Ni(acac)2 | 200 | O2 (air) | [6 empty] | A-B | NiOx | Al2O3 | MO |  | 12 | 0.45 | 150 | 150-350 | 3-10 |  | air | 800 (200-450) | 180-240 | 200 | 240-300 | 200-400 |  |  |  |  | 1 |  |  |  |  | 3 |  | Ni | XRF
[6 empty] | 10.1007/BF00813919 |  |  |  | Ni(acac)2 | 200 | O2 (air) | [6 empty] | A-B | NiOx | Al2O3 | MO |  | 12 | 0.45 | 150 | 150-350 | 3-10 |  | air | 800 (200-450) | 180-240 | 200 | 240-300 | 200-400 |  |  |  |  | 2 |  |  |  |  | 6 |  | Ni | XRF | 135 | 0.45 | 12
[6 empty] | 10.1007/BF00813919 |  |  |  | Ni(acac)2 | 200 | O2 (air) | [6 empty] | A-B | NiOx | Al2O3 | MO |  | 12 | 0.45 | 150 | 150-350 | 3-10 |  | air | 800 (200-450) | 180-240 | 200 | 240-300 | 200-400 |  |  |  |  | 4 |  |  |  |  | 10 |  | Ni | XRF | 135 | 0.4 | 12
[6 empty] | 10.1007/BF00813919 |  |  |  | Ni(acac)2 | 200 | O2 (air) | [6 empty] | A-B | NiOx | Al2O3 | MO |  | 12 | 0.45 | 150 | 150-350 | 3-10 |  | air | 800 (200-450) | 180-240 | 200 | 240-300 | 200-400 |  |  |  |  | 6 |  |  |  |  | 14 |  | Ni | XRF | 135 | 0.35 | 11
[6 empty] | 10.1007/BF00813919 |  |  |  | Ni(acac)2 | 200 | O2 (air) | [6 empty] | A-B | NiOx | Al2O3 | MO |  | 12 | 0.45 | 150 | 150-350 | 3-10 |  | air | 800 (200-450) | 180-240 | 200 | 240-300 | 200-400 |  |  |  |  | 8 |  |  |  |  | 17 |  | Ni | XRF | 130 | 0.35 | 11
[6 empty] | 10.1007/BF00813919 |  |  |  | Ni(acac)2 | 200 | O2 (air) | [6 empty] | A-B | NiOx | Al2O3 | MO |  | 12 | 0.45 | 150 | 150-350 | 3-10 |  | air | 800 (200-450) | 180-240 | 200 | 240-300 | 200-400 |  |  |  |  | 10 |  |  |  |  | 21 |  | Ni | XRF | 125 | 0.3 | 10
[6 empty] | 10.1007/BF00813919 |  |  |  | Ni(acac)2 | 200 | O2 (air) | [6 empty] | A-B | NiOx | Al2O3 | MO |  | 13 | 0.45 | 140 | 150-350 | 3-10 |  | air | 875 (200-450) | 180-240 | 200 | 240-300 | 200-400
[6 empty] | 10.1007/BF00813919 |  |  |  | Ni(acac)2 | 200 | O2 (air) | [6 empty] | A-B | NiOx | Al2O3 | MO |  | 15 | 0.45 | 125 | 150-350 | 3-10 |  | air | 925 (200-450) | 180-240 | 200 | 240-300 | 200-400
[6 empty] | 10.1007/BF00813919 |  |  |  | Ni(acac)2 | 200 | O2 (air) | [6 empty] | A-B | NiOx | Al2O3 | MO |  | 15 | 0.45 | 120 | 150-350 | 3-10 |  | air | 950 (200-450) | 180-240 | 200 | 240-300 | 200-400
Haukka | 1995 | The utilization of saturated gas-solid reactions in the preparation of heterogeneous catalysts | Studies in Surface Science and Catalysis | Microchemistry Ltd. | FI | 10.1016/S0167-2991(06)81839-2 | atomic layer epitaxy | not applied | flow-type | WOCl4 | [8 empty] | A | W* | Al2O3 | MO |  |  |  | 200 | 150-350 |  |  |  | 200 |  | 200 | [6 empty] | 10 |  |  |  |  | 10.6 |  | W | XRF
[6 empty] | 10.1016/S0167-2991(06)81839-2 |  |  |  | ZrCl4 | [8 empty] | A | Zr* | SiO2 | MO | 300 |  |  | 270 | 40-80 |  |  |  | 300 |  | 300 | [6 empty] | 5 |  |  |  |  | 6.6 |  | Zr | XRF
[6 empty] | 10.1016/S0167-2991(06)81839-2 |  |  |  | ZrCl4 | [8 empty] | A | Zr* | SiO2 | MO | 300 |  |  | 270 | 40-80 |  |  |  | 600 |  | 450 | [6 empty] | 6 |  |  |  |  | 2.7 |  | Zr | XRF
[6 empty] | 10.1016/S0167-2991(06)81839-2 |  |  |  | Ni(acac)2 | [8 empty] | A | Ni* | Al2O3 | MO |  |  |  | 200 | 150-350 |  |  |  | 200 |  | 200 | [6 empty] | 5 |  |  |  |  | 4.2-4.7 |  | Ni | XRF
[6 empty] | 10.1016/S0167-2991(06)81839-2 |  |  |  | Cr(acac)3 | [8 empty] | A | Cr* | SiO2 | MO | 300 |  |  | 270 | 40-80 |  |  |  | 820 |  | 200 | [6 empty] | 3 |  |  |  |  | 0.7-0.75 |  | Cr | INAA
[6 empty] | 10.1016/S0167-2991(06)81839-2 |  |  |  | Mg(tmhd)2 | [8 empty] | A | Mg* | SiO2 | MO | 300 |  |  | 270 | 40-80 |  |  |  | 600 |  | 250 | [6 empty] | 6 |  |  |  |  | 1-1.2 |  | Mg | AAS
[6 empty] | 10.1016/S0167-2991(06)81839-2 |  |  |  | TTIP | [8 empty] | A | Ti* | Al2O3 | MO |  |  |  | 200 | 150-350 | [5 empty] | 100
[6 empty] | 10.1016/S0167-2991(06)81839-2 |  |  |  | TTIP | [8 empty] | A | Ti* | Al2O3 | MO |  |  |  | 200 | 150-350 | [5 empty] | 110
[6 empty] | 10.1016/S0167-2991(06)81839-2 |  |  |  | TTIP | [8 empty] | A | Ti* | Al2O3 | MO |  |  |  | 200 | 150-350 | [5 empty] | 150
[6 empty] | 10.1016/S0167-2991(06)81839-2 |  |  |  | TTIP | [8 empty] | A | Ti* | Al2O3 | MO |  |  |  | 200 | 150-350 | [5 empty] | 170
[6 empty] | 10.1016/S0167-2991(06)81839-2 |  |  |  | TTIP | [8 empty] | A | Ti* | Al2O3 | MO |  |  |  | 200 | 150-350 | [5 empty] | 190
[6 empty] | 10.1016/S0167-2991(06)81839-2 |  |  |  | ZrCl4 |  | TTIP | [6 empty] | A-B | Zr*Ti* | SiO2 | MO | 300 |  |  | 270 | 40-80 |  |  |  | 450 |  | 300 |  | 200
[6 empty] | 10.1016/S0167-2991(06)81839-2 |  |  |  | TTIP |  | ZrCl4 | [6 empty] | A-B | Ti*Zr* | SiO2 | MO | 300 |  |  | 270 | 40-80 |  |  |  | 450 |  | 200 |  | 300
[6 empty] | 10.1016/S0167-2991(06)81839-2 |  |  |  | ZrCl4 | [8 empty] | A | Zr* | SiO2 | MO | 300 |  |  | 270 | 40-80 |  |  |  | 450 |  | 300
[6 empty] | 10.1016/S0167-2991(06)81839-2 |  |  |  | TTIP | [8 empty] | A | Ti* | SiO2 | MO | 300 |  |  | 270 | 40-80 |  |  |  | 450 |  | 200
Milt | 2001 | Zirconia-Supported Cobalt as a Catalyst for Methane Combustion | Journal of Catalysis | Instituto de Investigaciones en Catálisis y Petroquímica | AR | 10.1006/jcat.2001.3206 | atomic layer epitaxy | thermocatalysis | flow-type | Co(acac)3 | 167 | O2 (air) | [5 empty] | N2 | A-B | CoOx | ZrO2 | MO |  |  |  | 30 |  | 1.33 |  | N2 | 497 | 60 | 167 | 60 | 497 |  |  |  |  | 1 |  |  |  |  | 0.42 |  | Co
[6 empty] | 10.1006/jcat.2001.3206 |  |  |  | Co(acac)3 | 167 | O2 (air) | [5 empty] | N2 | A-B | CoOx | ZrO2 | MO |  |  |  | 30 |  | 1.33 |  | N2 | 497 | 60 | 167 | 60 | 497 |  |  |  |  | 3 |  |  |  |  | 0.95 |  | Co
[6 empty] | 10.1006/jcat.2001.3206 |  |  |  | Co(acac)3 | 167 | O2 (air) | [5 empty] | N2 | A-B | CoOx | ZrO2 | MO |  |  |  | 30 |  | 1.33 |  | N2 | 497 | 60 | 167 | 60 | 497 |  |  |  |  | 5 |  |  |  |  | 1.9 |  | Co
[6 empty] | 10.1006/jcat.2001.3206 |  |  |  | Co(acac)3 | 167 | O2 (air) | [5 empty] | N2 | A-B | CoOx | La2O3/ZrO2 | MO |  |  |  | 30 |  | 1.33 |  | N2 | 497 | 60 | 167 | 60 | 497 |  |  |  |  | 1 |  |  |  |  | 0.38 |  | Co
[6 empty] | 10.1006/jcat.2001.3206 |  |  |  | Co(acac)3 | 167 | O2 (air) | [5 empty] | N2 | A-B | CoOx | La2O3/ZrO2 | MO |  |  |  | 30 |  | 1.33 |  | N2 | 497 | 60 | 167 | 60 | 497 |  |  |  |  | 3 |  |  |  |  | 0.9 |  | Co
[6 empty] | 10.1006/jcat.2001.3206 |  |  |  | Co(acac)3 | 167 | O2 (air) | [5 empty] | N2 | A-B | CoOx | La2O3/ZrO2 | MO |  |  |  | 30 |  | 1.33 |  | N2 | 497 | 60 | 167 | 60 | 497 |  |  |  |  | 5 |  |  |  |  | 1.8 |  | Co
[6 empty] | 10.1006/jcat.2001.3206 |  |  |  | Co(acac)3 | 167 | O2 (air) | [5 empty] | N2 | A-B | CoOx | La2O3 | MO |  |  |  | 13 |  | 1.33 |  | N2 | 497 | 60 | 167 | 60 | 497 |  |  |  |  | 3 |  |  |  |  | 0.27 |  | Co
Kytokivi | 1996 | Surface Characteristics and Activity of Chromia/Alumina Catalysts Prepared by Atomic Layer Epitaxy | Journal of Catalysis | Microchemistry Ltd. | FI | 10.1006/jcat.1996.0276 | atomic layer epitaxy | thermocatalysis | flow-type | Cr(acac)3 | 190 | O2 (air) | [5 empty] | N2 | A-B | CrOx | Al2O3 | MO | 4-10 |  | 0.49 | 195 | 200-400 | 5-10 |  | air (N2) | 600 (200) |  | 200 | 180-240 | 200-600 |  |  |  |  | 1 |  |  |  |  | 1.3 | 0.8 | Cr | INAA
[6 empty] | 10.1006/jcat.1996.0276 |  |  |  | Hacac | 60 | Cr(acac)3 | 190 | O2 (air) |  |  |  | N2 | A-B-C | CrOx | Al2O3 | MO | 4-10 |  | 0.49 | 195 | 200-400 | 5-10 |  | air (N2) | 600 (200) |  | 200 |  | 200 | 180-240 | 200-600 |  |  | 1 |  |  |  |  | 0.16 |  | Cr | INAA
[6 empty] | 10.1006/jcat.1996.0276 |  |  |  | tmhd | 80 | Cr(acac)3 | 190 | O2 (air) |  |  |  | N2 | A-B-C | CrOx | Al2O3 | MO | 4-10 |  | 0.49 | 195 | 200-400 | 5-10 |  | air (N2) | 600 (200) |  | 200 |  | 200 | 180-240 | 200-600 |  |  | 1 |  |  |  |  | 0.32 |  | Cr | INAA
[6 empty] | 10.1006/jcat.1996.0276 |  |  |  | Cr(acac)3 | 190 | O2 (air) | [5 empty] | N2 | A-B | CrOx | Al2O3 | MO | 4-10 |  | 0.49 | 195 | 200-400 | 5-10 |  | air (N2) | 600 (200) |  | 200 | 180-240 | 200-600 |  |  |  |  | 2 |  |  |  |  | 2.5 |  | Cr | INAA
[6 empty] | 10.1006/jcat.1996.0276 |  |  |  | Cr(acac)3 | 190 | O2 (air) | [5 empty] | N2 | A-B | CrOx | Al2O3 | MO | 4-10 |  | 0.49 | 195 | 200-400 | 5-10 |  | air (N2) | 600 (200) |  | 200 | 180-240 | 200-600 |  |  |  |  | 3 | 1 monolayer |  |  |  | 3.7 |  | Cr | INAA
[6 empty] | 10.1006/jcat.1996.0276 |  |  |  | Cr(acac)3 | 190 | O2 (air) | [5 empty] | N2 | A-B | CrOx | Al2O3 | MO | 4-10 |  | 0.49 | 195 | 200-400 | 5-10 |  | air (N2) | 600 (200) |  | 200 | 180-240 | 200-600 |  |  |  |  | 4 |  |  |  |  | 5 |  | Cr | INAA
[6 empty] | 10.1006/jcat.1996.0276 |  |  |  | Cr(acac)3 | 190 | O2 (air) | [5 empty] | N2 | A-B | CrOx | Al2O3 | MO | 4-10 |  | 0.49 | 195 | 200-400 | 5-10 |  | air (N2) | 600 (200) |  | 200 | 180-240 | 200-600 |  |  |  |  | 5 |  |  |  |  | 6.5 |  | Cr | INAA
[6 empty] | 10.1006/jcat.1996.0276 |  |  |  | Cr(acac)3 | 190 | O2 (air) | [5 empty] | N2 | A-B | CrOx | Al2O3 | MO | 4-10 |  | 0.49 | 195 | 200-400 | 5-10 |  | air (N2) | 600 (200) |  | 200 | 180-240 | 200-600 |  |  |  |  | 6 |  |  |  |  | 7.4 | 4.5 | Cr | INAA
[6 empty] | 10.1006/jcat.1996.0276 |  |  |  | Cr(acac)3 | 190 | O2 (air) | [5 empty] | N2 | A-B | CrOx | Al2O3 | MO | 4-10 |  | 0.49 | 195 | 200-400 | 5-10 |  | air (N2) | 600 (200) |  | 200 | 180-240 | 200-600 |  |  |  |  | 7 |  |  |  |  | 8.8 | 5.4 | Cr | INAA
Iiskola | 1997 | Cyclopentadienyl Surface as a Support for Zirconium Polyethylene Catalysts | Macromolecules | Microchemistry Ltd. | FI | 10.1021/ma960739m | atomic layer epitaxy | thermocatalysis | flow-type | (EtO)3Si(CH2)3Cp | 200 | [6 empty] | N2 | A | Si* | SiO2 | MO | 6 |  | 1.8 | 320 | 100 | 6-10 |  | air | 200 | 120 | 200 | [6 empty] | B
[6 empty] | 10.1021/ma960739m |  |  |  | (EtO)3Si(CH2)3Cp | 200 | [6 empty] | N2 | A | Si* | SiO2 | MO | 2.5 |  | 1.8 | 320 | 100 | 6-10 |  | air | 600 | 120 | 200 | [6 empty] | C
[6 empty] | 10.1021/ma960739m |  |  |  | (EtO)3Si(CH2)3Cp | 200 | [6 empty] | N2 | A | Si* | SiO2 | MO | 2-5 |  | 1.8 | 320 | 100 | 6-10 |  | air | 600 | 120 | 250 | [6 empty] | D
Lindblad | 1997 | Processing of catalysts by atomic layer epitaxy: modification of supports | Applied Surface Science | Microchemistry Ltd. | FI | 10.1016/S0169-4332(97)00307-3 | atomic layer epitaxy | not applied | flow-type | TTIP |  | O2 (air) | [5 empty] | N2 | A-B | TiOx | Al2O3 | MO | 5-12 |  | 0.5 | 190 |  | 5-100 |  |  | 600 |  | 100 |  | 450 |  |  |  |  | 5 | [5 empty] | 5 | Ti | INAA
[6 empty] | 10.1016/S0169-4332(97)00307-3 |  |  |  | TTIP |  | O2 (air) | [5 empty] | N2 | A-B | TiOx | Al2O3 | MO | 5-12 |  | 0.5 | 190 |  | 5-100 |  |  | 600 |  | 200 | [12 empty] | 6 | Ti | INAA
[6 empty] | 10.1016/S0169-4332(97)00307-3 |  |  |  | TTIP |  | O2 (air) | [5 empty] | N2 | A-B | TiOx | SiO2 | MO | 5-12 |  | 1.75 (1.6) | 300 |  | 5-100 |  |  | 450 |  | 160 |  | 450 |  |  |  |  | 5 | [5 empty] | 5 | Ti | INAA
[6 empty] | 10.1016/S0169-4332(97)00307-3 |  |  |  | TiCl4 |  | H2O | [5 empty] | N2 | A-B | TiOx | SiO2 | MO | 5-12 |  | 1.75 (1.6) | 300 |  | 5-100 |  |  | 450 |  | 450 |  | 450 |  |  |  |  | 1 | [5 empty] | 1 | Ti | INAA
[6 empty] | 10.1016/S0169-4332(97)00307-3 |  |  |  | TTIP |  | O2 (air) | [5 empty] | N2 | A-B | TiOx | SiO2 | MO | 5-12 |  | 1.75 (1.6) | 300 |  | 5-100 |  |  | 450 |  | 160 |  | 450 |  |  |  |  | 1 | [5 empty] | 1.4 | Ti | INAA
[6 empty] | 10.1016/S0169-4332(97)00307-3 |  |  |  | ZrCl4 |  | H2O | [5 empty] | N2 | A-B | ZrOx | Al2O3 | MO | 5-12 |  | 0.5 | 190 |  | 5-100 |  |  | 600 |  | 300 |  | 600 |  |  |  |  | 5 | [5 empty] | 5 | Zr | XRF
[6 empty] | 10.1016/S0169-4332(97)00307-3 |  |  |  | ZrCl4 |  | H2O | [5 empty] | N2 | A-B | ZrOx | SiO2 | MO | 5-12 |  | 1.75 (1.6) | 300 |  | 5-100 |  |  | 300 |  | 300 |  | 300 |  |  |  |  | 5 | [5 empty] | 5 | Zr | XRF
[6 empty] | 10.1016/S0169-4332(97)00307-3 |  |  |  | Cr(acac)3 |  | O2 (air) | [5 empty] | N2 | A-B | CrOx | Al2O3 | MO | 5-12 |  | 0.5 | 190 |  | 5-100 |  |  | 600 |  | 200 |  | 600 | [10 empty] | 1.3 | Cr | INAA
Malygin | 1997 | Modification of a filler's surface by the molecular layering method | Composite Interfaces | St Petersburg State Technological Institute (Technical University) | RU | 10.1163/156855498X00072 | molecular layering | not applied | (flow-type) | VOCl3 |  | H2O | [6 empty] | A-B | VOx | SiO2 | MO |  | 14 |  | 250 | 500-1000 |  |  |  | 200-800
[6 empty] | 10.1163/156855498X00072 |  |  |  | POCl3 |  | H2O | [6 empty] | A-B | POx | SiO2 | MO |  | 14 |  | 250 | 500-1000 |  |  |  | 200-800 | 240
[6 empty] | 10.1163/156855498X00072 |  |  |  | TiCl4 |  | H2O | [6 empty] | A-B | TiOx | SiO2 | MO |  | 14 |  | 250 | 500-1000 |  |  |  | 200-800
[6 empty] | 10.1163/156855498X00072 |  |  |  | CrO2Cl2 |  | H2O | [6 empty] | A-B | CrOx | SiO2 | MO |  | 14 |  | 250 | 500-1000 |  |  |  | 200-800
[6 empty] | 10.1163/156855498X00072 |  |  |  | POCl3 |  | H2O | [6 empty] | A-B | POx | Al2O3 | MO |  |  |  | 190 | 200-500 |  |  |  | 200 |  | 500
[6 empty] | 10.1163/156855498X00072 |  |  |  | POCl3 |  | H2O | [6 empty] | A-B | POx | Al2O3 | MO |  |  |  | 190 | 200-500 |  |  |  | 300 |  | 500
[6 empty] | 10.1163/156855498X00072 |  |  |  | POCl3 |  | H2O | [6 empty] | A-B | POx | Al2O3 | MO |  |  |  | 190 | 200-500 |  |  |  | 400 |  | 500
[6 empty] | 10.1163/156855498X00072 |  |  |  | POCl3 |  | H2O | [6 empty] | A-B | POx | Al2O3 | MO |  |  |  | 190 | 200-500 |  |  |  | 500 |  | 500
[6 empty] | 10.1163/156855498X00072 |  |  |  | POCl3 |  | H2O | [6 empty] | A-B | POx | Al2O3 | MO |  |  |  | 190 | 200-500 |  |  |  | 600 |  | 500
[6 empty] | 10.1163/156855498X00072 |  |  |  | POCl3 |  | H2O | [6 empty] | A-B | POx | Al2O3 | MO |  |  |  | 190 | 200-500 |  |  |  | 700 |  | 500
[6 empty] | 10.1163/156855498X00072 |  |  |  | POCl3 |  | H2O | [6 empty] | A-B | POx | Al2O3 | MO |  |  |  | 190 | 200-500 |  |  |  | 800 |  | 500
[6 empty] | 10.1163/156855498X00072 |  |  |  | VOCl3 |  | H2O | [6 empty] | A-B | VOx | Al2O3 | MO |  |  |  | 190 | 200-500 |  |  |  | 200 |  | 300
[6 empty] | 10.1163/156855498X00072 |  |  |  | VOCl3 |  | H2O | [6 empty] | A-B | VOx | Al2O3 | MO |  |  |  | 190 | 200-500 |  |  |  | 300 |  | 300
[6 empty] | 10.1163/156855498X00072 |  |  |  | VOCl3 |  | H2O | [6 empty] | A-B | VOx | Al2O3 | MO |  |  |  | 190 | 200-500 |  |  |  | 400 |  | 300
[6 empty] | 10.1163/156855498X00072 |  |  |  | VOCl3 |  | H2O | [6 empty] | A-B | VOx | Al2O3 | MO |  |  |  | 190 | 200-500 |  |  |  | 500 |  | 300
[6 empty] | 10.1163/156855498X00072 |  |  |  | VOCl3 |  | H2O | [6 empty] | A-B | VOx | Al2O3 | MO |  |  |  | 190 | 200-500 |  |  |  | 600 |  | 300
[6 empty] | 10.1163/156855498X00072 |  |  |  | VOCl3 |  | H2O | [6 empty] | A-B | VOx | Al2O3 | MO |  |  |  | 190 | 200-500 |  |  |  | 700 |  | 300
[6 empty] | 10.1163/156855498X00072 |  |  |  | VOCl3 |  | H2O | [6 empty] | A-B | VOx | Al2O3 | MO |  |  |  | 190 | 200-500 |  |  |  | 800 |  | 300
[6 empty] | 10.1163/156855498X00072 |  |  |  | TiCl4 |  | H2O | [6 empty] | A-B | TiOx | Al2O3 | MO |  |  |  | 190 | 200-500 | [5 empty] | 900
Okumura | 1997 | Rh/One-atomic Layer GeO2/SiO2 as a New Catalyst for Ethyl Acetate Hydrogenation at a Low Pressure | Chemistry Letters | The University of Tokyo | JP | 10.1246/cl.1997.985 | not mentioned | thermocatalysis | described elsewhere | Ge(OMe)4 |  | O2 | [6 empty] | A-B | GeOx | SiO2 | MO |  |  |  | 300 |  |  |  |  | 200 | 60 | 120 (200) | 60 | 420 | [5 empty] | 0.2 ML |  |  |  | 7.4 |  | Ge
[6 empty] | 10.1246/cl.1997.985 |  |  |  | Rh6(CO)16 |  | O2 | [6 empty] | A-B | Rh | SiO2 | MO |  |  |  | 300
[6 empty] | 10.1246/cl.1997.985 |  |  |  | Rh6(CO)16 |  | O2 | [6 empty] | A-B | Rh | GeOx/SiO2 | MO
Okumura | 1997 | Structural Transformation and Low-Pressure Catalysis for Ethyl Acetate Hydrogenation of Rh/One-Atomic-Layer GeO2/SiO2 | The Journal of Physical Chemistry B | The University of Tokyo | JP | 10.1021/jp971515o | chemical vapor deposition | thermocatalysis | described elsewhere | Ge(OMe)4 |  | O2 | [6 empty] | A-B | GeOx | SiO2 | MO |  |  |  | 300 |  |  |  |  | 200 | 60 | 120 (200) | 60 | 420 | [5 empty] | 0.2 ML |  |  |  | 7.4 | 2 | Ge
[6 empty] | 10.1021/jp971515o |  |  |  | Rh6(CO)16 |  | O2 | [6 empty] | A-B | Rh | SiO2 | MO |  |  |  | 300 | [18 empty] | 2 |  | Rh
[6 empty] | 10.1021/jp971515o |  |  |  | Rh6(CO)16 |  | O2 | [6 empty] | A-B | Rh | GeOx/SiO2 | MO | [22 empty] | 2 |  | Rh
Ermakova | 2002 | Electrosurface Characteristics of Element-Oxygen Nanostructures on Solid Supports | Russian Journal of General Chemistry | St. Petersburg State University | RU | 10.1023/A:1016300701617 | molecular layering | colloidal interaction | (flow-type) | SiCl4 | 20 | H2O | [5 empty] | O2 (air) | A-B | SiOx | not specified | na | 0.5-1 | [9 empty] | 20 |  | 200
[6 empty] | 10.1023/A:1016300701617 |  |  |  | TiCl4 | 20 | H2O | [5 empty] | O2 (air) | A-B | TiOx | SiO2 (A-175) | MO | 0.5-1 | [6 empty] | air, H2O | 400-900, 200 |  | 20 |  | 200 |  |  |  |  | 1
[6 empty] | 10.1023/A:1016300701617 |  |  |  | TiCl4 | 20 | H2O | [5 empty] | O2 (air) | A-B | TiOx | SiO2 (A-175) | MO | 0.5-1 | [6 empty] | air, H2O | 400-900, 200 |  | 20 |  | 200 |  |  |  |  | 2
[6 empty] | 10.1023/A:1016300701617 |  |  |  | TiCl4 | 20 | H2O | [5 empty] | O2 (air) | A-B | TiOx | SiO2 (A-175) | MO | 0.5-1 | [6 empty] | air, H2O | 400-900, 200 |  | 20 |  | 200 |  |  |  |  | 3
[6 empty] | 10.1023/A:1016300701617 |  |  |  | TiCl4 | 20 | H2O | [5 empty] | O2 (air) | A-B | TiOx | SiO2 (A-175) | MO | 0.5-1 | [6 empty] | air, H2O | 400-900, 200 |  | 20 |  | 200 |  |  |  |  | 4
[6 empty] | 10.1023/A:1016300701617 |  |  |  | TiCl4 | 20 | H2O | [5 empty] | O2 (air) | A-B | TiOx | SiO2 (GT) | MO | 0.5-1 |  |  |  | 0.5 |  |  | air, H2O | 400-900, 200 |  | 20 |  | 200 |  |  |  |  | 1
[6 empty] | 10.1023/A:1016300701617 |  |  |  | TiCl4 | 20 | H2O | [5 empty] | O2 (air) | A-B | TiOx | SiO2 (GT) | MO | 0.5-1 |  |  |  | 0.5 |  |  | air, H2O | 400-900, 200 |  | 20 |  | 200 |  |  |  |  | 2
[6 empty] | 10.1023/A:1016300701617 |  |  |  | TiCl4 | 20 | H2O | [5 empty] | O2 (air) | A-B | TiOx | SiO2 (GT) | MO | 0.5-1 |  |  |  | 0.5 |  |  | air, H2O | 400-900, 200 |  | 20 |  | 200 |  |  |  |  | 6
[6 empty] | 10.1023/A:1016300701617 |  |  |  | TiCl4 | 20 | H2O | [5 empty] | O2 (air) | A-B | TiOx | SiO2 (GT) | MO | 0.5-1 |  |  |  | 0.5 |  |  | air, H2O | 400-900, 200 |  | 20 |  | 200 |  |  |  |  | 11
[6 empty] | 10.1023/A:1016300701617 |  |  |  | AlCl3 | 200 | H2O | [5 empty] | O2 (air) | A-B | AlOx | SiO2 (A-175) | MO | 0.5-1 | [6 empty] | air, H2O | 400-900, 200 |  | 200 |  | 200 |  |  |  |  | 1
[6 empty] | 10.1023/A:1016300701617 |  |  |  | AlCl3 | 200 | H2O | [5 empty] | O2 (air) | A-B | AlOx | SiO2 (A-175) | MO | 0.5-1 | [6 empty] | air, H2O | 400-900, 200 |  | 200 |  | 200 |  |  |  |  | 4
[6 empty] | 10.1023/A:1016300701617 |  |  |  | AlCl3 | 200 | H2O | [5 empty] | O2 (air) | A-B | AlOx | SiO2 (OX-50) | MO | 0.5-1 | [6 empty] | air, H2O | 400-900, 200 |  | 200 |  | 200 |  |  |  |  | 1 | [6 empty] | Al3+
[6 empty] | 10.1023/A:1016300701617 |  |  |  | AlCl3 | 200 | H2O | [5 empty] | O2 (air) | A-B | AlOx | SiO2 (OX-50) | MO | 0.5-1 | [6 empty] | air, H2O | 400-900, 200 |  | 200 |  | 200 |  |  |  |  | 2 | [6 empty] | Al3+
[6 empty] | 10.1023/A:1016300701617 |  |  |  | AlCl3 | 200 | H2O | [5 empty] | O2 (air) | A-B | AlOx | SiO2 (OX-50) | MO | 0.5-1 | [6 empty] | air, H2O | 400-900, 200 |  | 200 |  | 200 |  |  |  |  | 4 | [6 empty] | Al3+
[6 empty] | 10.1023/A:1016300701617 |  |  |  | AlCl3 | 200 | H2O | [5 empty] | O2 (air) | A-B | AlOx | SiO2 (OX-50) | MO | 0.5-1 | [6 empty] | air, H2O | 400-900, 200 |  | 200 |  | 200 |  |  |  |  | 5 | [6 empty] | Al3+
[6 empty] | 10.1023/A:1016300701617 |  |  |  | AlCl3 | 200 | H2O | [5 empty] | O2 (air) | A-B | AlOx | SiO2 (GT) | MO | 0.5-1 |  |  |  | 0.5 |  |  | air, H2O | 400-900, 200 |  | 200 |  | 200 |  |  |  |  | 1
[6 empty] | 10.1023/A:1016300701617 |  |  |  | AlCl3 | 200 | H2O | [5 empty] | O2 (air) | A-B | AlOx | SiO2 (GT) | MO | 0.5-1 |  |  |  | 0.5 |  |  | air, H2O | 400-900, 200 |  | 200 |  | 200 |  |  |  |  | 5
[6 empty] | 10.1023/A:1016300701617 |  |  |  | SnCl4 | 20 | H2O | [5 empty] | O2 (air) | A-B | SnOx | AlOOH | MO | 0.5-1 | [9 empty] | 20 |  | 200 |  |  |  |  | 1 | [6 empty] | Sn4+
[6 empty] | 10.1023/A:1016300701617 |  |  |  | SnCl4 | 20 | H2O | [5 empty] | O2 (air) | A-B | SnOx | AlOOH | MO | 0.5-1 | [9 empty] | 20 |  | 200 |  |  |  |  | 2 | [6 empty] | Sn4+
[6 empty] | 10.1023/A:1016300701617 |  |  |  | SnCl4 | 20 | H2O | [5 empty] | O2 (air) | A-B | SnOx | AlOOH | MO | 0.5-1 | [9 empty] | 20 |  | 200 |  |  |  |  | 4 | [6 empty] | Sn4+
[6 empty] | 10.1023/A:1016300701617 |  |  |  | SnCl4 | 20 | H2O | [5 empty] | O2 (air) | A-B | SnOx | AlOOH (OCH3) | MO | 0.5-1 | [9 empty] | 20 |  | 200 |  |  |  |  | 4 | [6 empty] | Sn4+
[6 empty] | 10.1023/A:1016300701617 |  |  |  | SnCl4 | 100 | H2O | [5 empty] | O2 (air) | A-B | SnOx | AlOOH (OCH3) | MO | 0.5-1 | [9 empty] | 100 |  | 200 |  |  |  |  | 4 | [6 empty] | Sn4+
[6 empty] | 10.1023/A:1016300701617 |  |  |  | SnCl4 | 100 | H2O | [5 empty] | O2 (air) | A-B | SnOx | SiO2 (C-120) | MO | [10 empty] | 100 |  | 200 |  |  |  |  | 4
[6 empty] | 10.1023/A:1016300701617 |  |  |  | FeCl3 | 200 | H2O | [5 empty] | O2 (air) | A-B | FeOx | SiO2 (GT) | MO | 0.5-1 |  |  |  | 0.5 | [5 empty] | 200 |  | 200 |  |  |  |  | 1 | [6 empty] | Fe3+
[6 empty] | 10.1023/A:1016300701617 |  |  |  | FeCl3 | 200 | H2O | [5 empty] | O2 (air) | A-B | FeOx | SiO2 (GT) | MO | 0.5-1 |  |  |  | 0.5 | [5 empty] | 200 |  | 200 |  |  |  |  | 2 | [6 empty] | Fe3+
[6 empty] | 10.1023/A:1016300701617 |  |  |  | FeCl3 | 200 | H2O | [5 empty] | O2 (air) | A-B | FeOx | SiO2 (GT) | MO | 0.5-1 |  |  |  | 0.5 | [5 empty] | 200 |  | 200 |  |  |  |  | 4 | [6 empty] | Fe3+
[6 empty] | 10.1023/A:1016300701617 |  |  |  | FeCl3 | 200 | H2O | [5 empty] | O2 (air) | A-B | FeOx | SiO2 (GT) | MO | 0.5-1 |  |  |  | 0.5 | [5 empty] | 250 |  | 200 |  |  |  |  | 4 | [6 empty] | Fe3+
[6 empty] | 10.1023/A:1016300701617 |  |  |  | FeCl3 | 200 | H2O | [5 empty] | O2 (air) | A-B | FeOx | SiO2 (OCH3) (GT) | MO | 0.5-1 |  |  |  | 0.5 | [5 empty] | 250 |  | 200 |  |  |  |  | 4 | [6 empty] | Fe3+
[6 empty] | 10.1023/A:1016300701617 |  |  |  | FeCl3 | 250 | H2O | [5 empty] | O2 (air) | A-B | FeOx | SiO2 (OCH3) (GT) | MO | 0.5-1 |  |  |  | 0.5 | [5 empty] | 250 |  | 200
Milt | 2002 | Stability of cobalt supported on ZrO2 catalysts for methane combustion | Applied Catalysis B: Environmental | Instituto de Investigaciones en Catálisis y Petroquímica | AR | 10.1016/S0926-3373(01)00327-7 | atomic layer epitaxy | thermocatalysis | flow-type | Co(acac)3 | 167 | O2 (air) | [5 empty] | N2 | A-B | CoOx | ZrO2 | MO | [5 empty] | 1.33 |  | air | 497 (697) | 60 | 167 | 240 | 497 |  |  |  |  | 5 |  |  |  |  | 1.9 |  | Co |  | 30
[6 empty] | 10.1016/S0926-3373(01)00327-7 |  |  |  | Co(acac)3 | 167 | O2 (air) | [5 empty] | N2 | A-B | CoOx | ZrO2 | MO | [5 empty] | 1.33 |  | air | 497 (697) | 60 | 167 | 240 | 497 |  |  |  |  | 3 |  |  |  |  | 0.95 |  | Co
[6 empty] | 10.1016/S0926-3373(01)00327-7 |  |  |  | Co(acac)3 | 167 | O2 (air) | [5 empty] | N2 | A-B | CoOx | ZrO2 | MO | [5 empty] | 1.33 |  | air | 497 (697) | 60 | 167 | 240 | 497 |  |  |  |  | 1 |  |  |  |  | 0.42 |  | Co
[6 empty] | 10.1016/S0926-3373(01)00327-7 |  |  |  | Co(acac)3 | 167 | O2 (air) | [5 empty] | N2 | A-B | CoOx | La/ZrO2 | MO | [5 empty] | 1.33 |  | air | 497 | 60 | 167 | 240 | 497 |  |  |  |  | 5 |  |  |  |  | 1.8 |  | Co |  | 30
[6 empty] | 10.1016/S0926-3373(01)00327-7 |  |  |  | Co(acac)3 | 167 | O2 (air) | [5 empty] | N2 | A-B | CoOx | La/ZrO2 | MO | [5 empty] | 1.33 |  | air | 497 | 60 | 167 | 240 | 497 |  |  |  |  | 3 |  |  |  |  | 0.83 |  | Co
[6 empty] | 10.1016/S0926-3373(01)00327-7 |  |  |  | Co(acac)3 | 167 | O2 (air) | [5 empty] | N2 | A-B | CoOx | La/ZrO2 | MO | [5 empty] | 1.33 |  | air | 497 | 60 | 167 | 240 | 497 |  |  |  |  | 1 |  |  |  |  | 0.38 |  | Co
Rautiainen | 2002 | Preparation of silica-supported cobalt catalysts through chemisorption of cobalt(II) and cobalt(III) acetylacetonate | Physical Chemistry Chemical Physics | Fortum Oil and Gas Oy | FI | 10.1039/B201168A | atomic layer deposition | not applied | flow-type | Co(acac)3 | 170 | O2 (air) | [6 empty] | A-B | CoOx | SiO2 | MO | 5 |  | 1.1 | 330 | 250-500 | 10 |  | ambient air | 200 (200) |  | 170 | 240 | 450
[6 empty] | 10.1039/B201168A |  |  |  | Co(acac)3 | 180 | O2 (air) | [6 empty] | A-B | CoOx | SiO2 | MO | 5 |  | 1.1 | 330 | 250-500 | 10 |  | ambient air | 200 (200) |  | 180 | 240 | 450 | [9 empty] | 6 |  | Co | INAA, AAS
[6 empty] | 10.1039/B201168A |  |  |  | Co(acac)3 | 180 | O2 (air) | [6 empty] | A-B | CoOx | SiO2 | MO | 5 |  | 1.1 | 300 |  |  |  | ambient air | 600 (400) |  | 180 | 240 | 450 |  |  |  |  | 1 |  |  |  |  | 5.8-5.9 |  | Co | INAA, AAS
[6 empty] | 10.1039/B201168A |  |  |  | Co(acac)3 | 180 | O2 (air) | [6 empty] | A-B | CoOx | SiO2 | MO | 5 |  | 1.1 | 300 |  |  |  | ambient air | 600 (400) |  | 180 | 240 | 450 |  |  |  |  | 2 |  |  |  |  | 9.7-10.1 |  | Co | INAA, AAS
[6 empty] | 10.1039/B201168A |  |  |  | Co(acac)3 | 180 | O2 (air) | [6 empty] | A-B | CoOx | SiO2 | MO | 5 |  | 1.1 | 300 |  |  |  | ambient air | 600 (400) |  | 180 | 240 | 450 |  |  |  |  | 3 |  |  |  |  | 12.8-13.2 |  | Co | INAA, AAS
[6 empty] | 10.1039/B201168A |  |  |  | Co(acac)3 | 180 | O2 (air) | [6 empty] | A-B | CoOx | SiO2 | MO | 5 |  | 1.1 | 300 |  |  |  | ambient air | 600 (400) |  | 180 | 240 | 450 |  |  |  |  | 4 |  |  |  |  | 16.1-16.7 |  | Co | INAA, AAS
[6 empty] | 10.1039/B201168A |  |  |  | Co(acac)3 | 180 | O2 (air) | [6 empty] | A-B | CoOx | SiO2 | MO | 5 |  | 1.1 | 300 |  |  |  | ambient air | 600 (400) |  | 180 | 240 | 450 |  |  |  |  | 5 |  |  |  |  | 19.1-19.5 |  | Co | INAA, AAS
[6 empty] | 10.1039/B201168A |  |  |  | Co(acac)3 | 180 | O2 (air) | [6 empty] | A-B | CoOx | SiO2 | MO | 5 |  | 1 | 290 |  |  |  | ambient air | 750 (550) |  | 180 | 240 | 450
Ek | 2003 | Gas-Phase Deposition of Aminopropylalkoxysilanes on Porous Silica | Langmuir | Helsinki University of Technology | FI | 10.1021/la020869q | atomic layer deposition | not applied | (flow-type) | APTMS | 90-120 | [7 empty] | A | NSi* | SiO2 | MO | 4-10 |  |  |  | 100 | 2-5 |  |  | 200 (150-180) |  | 150 | [12 empty] | 1.8 | N | LECO
[6 empty] | 10.1021/la020869q |  |  |  | APTMS | 90-120 | [7 empty] | A | NSi* | SiO2 | MO | 4-10 |  |  |  | 100 | 2-5 |  |  | 450 (150-180) |  | 150 | [12 empty] | 1.6 | N | LECO
[6 empty] | 10.1021/la020869q |  |  |  | APTMS | 90-120 | [7 empty] | A | NSi* | SiO2 | MO | 4-10 |  |  |  | 100 | 2-5 |  |  | 600 (150-180) |  | 150 | [12 empty] | 1.3 | N | LECO
[6 empty] | 10.1021/la020869q |  |  |  | APTMS | 90-120 | [7 empty] | A | NSi* | SiO2 | MO | 4-10 |  | 1 | 280 | 100 | 2-5 |  |  | 800 (150-180) |  | 150 | [12 empty] | 1.1 | N | LECO
[6 empty] | 10.1021/la020869q |  |  |  | APTS | 90-120 | [7 empty] | A | NSi* | SiO2 | MO | 4-10 |  |  |  | 100 | 2-5 |  |  | 200 (150-180) |  | 150 | [12 empty] | 2 | N | LECO
[6 empty] | 10.1021/la020869q |  |  |  | APTS | 90-120 | [7 empty] | A | NSi* | SiO2 | MO | 4-10 |  |  |  | 100 | 2-5 |  |  | 450 (150-180) |  | 150 | [12 empty] | 1.8 | N | LECO
[6 empty] | 10.1021/la020869q |  |  |  | APTS | 90-120 | [7 empty] | A | NSi* | SiO2 | MO | 4-10 |  |  |  | 100 | 2-5 |  |  | 600 (150-180) |  | 150 | [12 empty] | 1.6 | N | LECO
[6 empty] | 10.1021/la020869q |  |  |  | APTS | 90-120 | [7 empty] | A | NSi* | SiO2 | MO | 4-10 |  | 1 | 280 | 100 | 2-5 |  |  | 800 (150-180) |  | 150 | [12 empty] | 1.3 | N | LECO
[6 empty] | 10.1021/la020869q |  |  |  | APDMS | 90-120 | [7 empty] | A | NSi* | SiO2 | MO | 4-10 |  |  |  | 100 | 2-5 |  |  | 200 (150-180) |  | 150 | [12 empty] | 2.1 | N | LECO
[6 empty] | 10.1021/la020869q |  |  |  | APDMS | 90-120 | [7 empty] | A | NSi* | SiO2 | MO | 4-10 |  |  |  | 100 | 2-5 |  |  | 450 (150-180) |  | 150 | [12 empty] | 2 | N | LECO
[6 empty] | 10.1021/la020869q |  |  |  | APDMS | 90-120 | [7 empty] | A | NSi* | SiO2 | MO | 4-10 |  |  |  | 100 | 2-5 |  |  | 600 (150-180) |  | 150 | [12 empty] | 1.6 | N | LECO
[6 empty] | 10.1021/la020869q |  |  |  | APDMS | 90-120 | [7 empty] | A | NSi* | SiO2 | MO | 4-10 |  | 1 | 280 | 100 | 2-5 |  |  | 800 (150-180) |  | 150 | [12 empty] | 1.4 | N | LECO
[6 empty] | 10.1021/la020869q |  |  |  | APDMES | 90-120 | [7 empty] | A | NSi* | SiO2 | MO | 4-10 |  |  |  | 100 | 2-5 |  |  | 200 (150-180) |  | 150 | [12 empty] | 1.8 | N | LECO
[6 empty] | 10.1021/la020869q |  |  |  | APDMES | 90-120 | [7 empty] | A | NSi* | SiO2 | MO | 4-10 |  |  |  | 100 | 2-5 |  |  | 450 (150-180) |  | 150 | [12 empty] | 1.8 | N | LECO
[6 empty] | 10.1021/la020869q |  |  |  | APDMES | 90-120 | [7 empty] | A | NSi* | SiO2 | MO | 4-10 |  |  |  | 100 | 2-5 |  |  | 600 (150-180) |  | 150 | [12 empty] | 1.5 | N | LECO
[6 empty] | 10.1021/la020869q |  |  |  | APDMES | 90-120 | [7 empty] | A | NSi* | SiO2 | MO | 4-10 |  | 1 | 280 | 100 | 2-5 |  |  | 820 (150-180) |  | 150 | [12 empty] | 1.3 | N | LECO
[6 empty] | 10.1021/la020869q |  |  |  | APTS | 90-120 | [7 empty] | A | NSi* | SiO2 | MO | 4-10 | 20 | 1.2 | 300 | 100 | 2-5 |  |  |  |  | 280
[6 empty] | 10.1021/la020869q |  |  |  | APDMES | 90-120 | [7 empty] | A | NSi* | SiO2 | MO | 4-10 | 20 | 1.2 | 300 | 100 | 2-5 |  |  |  |  | 300
Ek | 2003 | Atomic Layer Deposition of a High-Density Aminopropylsiloxane Network on Silica through Sequential Reactions of γ-Aminopropyltrialkoxysilanes and Water | Langmuir | Helsinki University of Technology | FI | 10.1021/la035472g | atomic layer deposition | not applied | flow-type | APTMS | 90-130 | H2O | [6 empty] | A-B | NSiOx | SiO2 | MO | 10 | 20 | 1.2 | 300 | 100 | 2-5 |  | air | 450 (150-180) |  | 150 |  | 150 |  |  |  |  | 1 | [5 empty] | 1.7 (1.7) | N | LECO
[6 empty] | 10.1021/la035472g |  |  |  | APTMS | 90-130 | H2O | [6 empty] | A-B | NSiOx | SiO2 | MO | 10 | 20 | 1.2 | 300 | 100 | 2-5 |  | air | 450 (150-180) |  | 150 |  | 150 |  |  |  |  | 2 | [5 empty] | 2.3 (2.3) | N | LECO
[6 empty] | 10.1021/la035472g |  |  |  | APTMS | 90-130 | H2O | [6 empty] | A-B | NSiOx | SiO2 | MO | 10 | 20 | 1.2 | 300 | 100 | 2-5 |  | air | 450 (150-180) |  | 150 |  | 150 |  |  |  |  | 3 | [5 empty] | 2.7 (2.7) | N | LECO
[6 empty] | 10.1021/la035472g |  |  |  | APTMS | 90-130 | H2O | [6 empty] | A-B | NSiOx | SiO2 | MO | 10 | 20 | 1.2 | 300 | 100 | 2-5 |  | air | 450 (150-180) |  | 150 |  | 150 |  |  |  |  | 4 | [5 empty] | 2.9 (2.9) | N | LECO
[6 empty] | 10.1021/la035472g |  |  |  | APTMS | 90-130 | H2O | [6 empty] | A-B | NSiOx | SiO2 | MO | 10 | 20 | 1.2 | 300 | 100 | 2-5 |  | air | 450 (150-180) |  | 150 |  | 150 |  |  |  |  | 5 | [5 empty] | 3 (3) | N | LECO
[6 empty] | 10.1021/la035472g |  |  |  | APTS | 90-130 | H2O | [6 empty] | A-B | NSiOx | SiO2 | MO | 10 | 20 | 1.2 | 300 | 100 | 2-5 |  | air | 450 (150-180) |  | 150 |  | 100 | [11 empty] | N | LECO
[6 empty] | 10.1021/la035472g |  |  |  | APTS | 90-130 | H2O | [6 empty] | A-B | NSiOx | SiO2 | MO | 10 | 20 | 1.2 | 300 | 100 | 2-5 |  | air | 450 (150-180) |  | 150 |  | 200 | [11 empty] | N | LECO
[6 empty] | 10.1021/la035472g |  |  |  | APTS | 90-130 | H2O | [6 empty] | A-B | NSiOx | SiO2 | MO | 10 | 20 | 1.2 | 300 | 100 | 2-5 |  | air | 450 (150-180) |  | 150 |  | 250 | [11 empty] | N | LECO
[6 empty] | 10.1021/la035472g |  |  |  | APTS | 90-130 | H2O | [6 empty] | A-B | NSiOx | SiO2 | MO | 10 | 20 | 1.2 | 300 | 100 | 2-5 |  | air | 450 (150-180) |  | 150 |  | 300 | [11 empty] | N | LECO
[6 empty] | 10.1021/la035472g |  |  |  | APTS | 90-130 | H2O | [6 empty] | A-B | NSiOx | SiO2 | MO | 10 | 20 | 1.2 | 300 | 100 | 2-5 |  | air | 450 (150-180) |  | 150 |  | 150 |  |  |  |  | 1 | [5 empty] | 1.9 (1.9) | N | LECO | 300 | 1.2 | 20
[6 empty] | 10.1021/la035472g |  |  |  | APTS | 90-130 | H2O | [6 empty] | A-B | NSiOx | SiO2 | MO | 10 | 20 | 1.2 | 300 | 100 | 2-5 |  | air | 450 (150-180) |  | 150 |  | 150 |  |  |  |  | 2 | [5 empty] | 2.3 (2.4) | N | LECO | 273 | 1.1 | 20
[6 empty] | 10.1021/la035472g |  |  |  | APTS | 90-130 | H2O | [6 empty] | A-B | NSiOx | SiO2 | MO | 10 | 20 | 1.2 | 300 | 100 | 2-5 |  | air | 450 (150-180) |  | 150 |  | 150 |  |  |  |  | 3 | [5 empty] | 2.7 (2.7) | N | LECO | 244 | 1 | 19.5
[6 empty] | 10.1021/la035472g |  |  |  | APTS | 90-130 | H2O | [6 empty] | A-B | NSiOx | SiO2 | MO | 10 | 20 | 1.2 | 300 | 100 | 2-5 |  | air | 450 (150-180) |  | 150 |  | 150 |  |  |  |  | 4 | [5 empty] | 2.9 (2.9) | N | LECO
[6 empty] | 10.1021/la035472g |  |  |  | APTS | 90-130 | H2O | [6 empty] | A-B | NSiOx | SiO2 | MO | 10 | 20 | 1.2 | 300 | 100 | 2-5 |  | air | 450 (150-180) |  | 150 |  | 150 |  |  |  |  | 5 | [5 empty] | 3 (3) | N | LECO | 234 | 0.9 | 19
[6 empty] | 10.1021/la035472g |  |  |  | APDMS | 90-130 | H2O | [6 empty] | A-B | NSiOx | SiO2 | MO | 10 | 20 | 1.2 | 300 | 100 | 2-5 |  | air | 450 (150-180) |  | 150 |  | 150 |  |  |  |  | 1 | [5 empty] | 2.1 (2.0) | N | LECO | 300 | 1.2 | 20
[6 empty] | 10.1021/la035472g |  |  |  | APDMS | 90-130 | H2O | [6 empty] | A-B | NSiOx | SiO2 | MO | 10 | 20 | 1.2 | 300 | 100 | 2-5 |  | air | 450 (150-180) |  | 150 |  | 150 |  |  |  |  | 2 | [5 empty] | 2.1 (2.1) | N | LECO | 251 | 1.1 | 20
[6 empty] | 10.1021/la035472g |  |  |  | APDMS | 90-130 | H2O | [6 empty] | A-B | NSiOx | SiO2 | MO | 10 | 20 | 1.2 | 300 | 100 | 2-5 |  | air | 450 (150-180) |  | 150 |  | 150 |  |  |  |  | 3 | [5 empty] | 2.1 (2.0) | N | LECO | 241 | 1.1 | 20
Keranen | 2003 | Atomic layer deposition and surface characterization of highly dispersed titania/silica-supported vanadia catalysts | Catalysis Today | Institut de Recherches sur la Catalyse | FR | 10.1016/S0920-5861(02)00320-6 | atomic layer deposition | thermocatalysis | flow-type | TTIP | [7 empty] | N2 | A | Ti* | SiO2 | MO |  | 19-20 | 1.2 | 301 | [5 empty] | 300 | 140 | [6 empty] | 1 | 1/3 monolayer coverage |  |  |  | 2.7 | 1.2 | Ti | ICP-AES | 307 | 1.2 | 20
[6 empty] | 10.1016/S0920-5861(02)00320-6 |  |  |  | VTIP |  | O2 | [5 empty] | N2 | A-B | VOx | SiO2 | MO | [5 empty] | 1-10 |  | air | 600 (110) | 300 | 110 | 660 | 500 |  |  |  |  | 1 |  |  |  |  | 2.9 | 1.2 | Vn | ICP-AES | 297 | 1.2 | 20
[6 empty] | 10.1016/S0920-5861(02)00320-6 |  |  |  | VTIP |  | O2 | [5 empty] | N2 | A-B | VOx | TiO2 | MO | [5 empty] | 1-10 |  | air | 500 (350) | 480 | 90 | 660 | 500 |  |  |  |  | 1 |  |  |  |  | 0.8 | 1.7 | Vn | ICP-AES | 51
[6 empty] | 10.1016/S0920-5861(02)00320-6 |  |  |  | VTIP |  | O2 | [5 empty] | N2 | A-B | VOx | SiO2/TiO2 | MO | [5 empty] | 1-10 |  | air | 500 (100) | 480 | 90 | 660 | 500 |  |  |  |  | 1 |  |  |  |  | 2.4 | 1 | Vn | ICP-AES | 295 | 1.2 | 20
Lashdaf | 2003 | Behaviour of palladium and ruthenium catalysts on alumina and silica prepared by gas and liquid phase deposition in cinnamaldehyde hydrogenation | Applied Catalysis A: General | Volatec Oy | FI | 10.1016/S0926-860X(02)00423-4 | atomic layer epitaxy | thermocatalysis | not specified | not specified | [8 empty] | not specified | Pd | Al2O3 | MO | [22 empty] | 3.5-3.6 |  | Pd
[6 empty] | 10.1016/S0926-860X(02)00423-4 |  |  |  | not specified | [8 empty] | not specified | Pd | SiO2 | MO | [22 empty] | 5-5.2 |  | Pd
[6 empty] | 10.1016/S0926-860X(02)00423-4 |  |  |  | not specified | [8 empty] | not specified | Ru | Al2O3 | MO | [22 empty] | 0.59-0.54 |  | Ru
[6 empty] | 10.1016/S0926-860X(02)00423-4 |  |  |  | not specified | [8 empty] | not specified | Ru | SiO2 | MO | [22 empty] | 0.73-0.79 |  | Ru
Puurunen | 2003 | Chromium(III) supported on aluminum-nitride-surfaced alumina: characteristics and dehydrogenation activity | Journal of Catalysis | Helsinki University of Technology | FI | 10.1016/S0021-9517(02)00016-7 | atomic layer deposition | thermocatalysis | flow-type | TMA |  | NH3 | [5 empty] | N2 | A-B | AlN | Al2O3 | MO | 5 |  |  | 196 | 250-500 | 1-5 | 200 |  | 800 |  | 150 |  | 550 |  |  |  |  | 2 | [8 empty] | 193
[6 empty] | 10.1016/S0021-9517(02)00016-7 |  |  |  | TMA |  | NH3 | [5 empty] | N2 | A-B | AlN | Al2O3 | MO | 5 |  |  | 196 | 250-500 | 1-5 | 200 |  | 800 |  | 150 |  | 550 |  |  |  |  | 6 | [8 empty] | 167
[6 empty] | 10.1016/S0021-9517(02)00016-7 |  |  |  | Cr(acac)3 | 180 | NH3 | [5 empty] | N2 | A-B | CrN | 2AlN/Al2O3 | MN | 5 | [6 empty] | NH3, N2 | 550 |  | 200 |  | 200-550 |  |  |  |  | 1 |  |  |  |  | 1.1 | 0.5-0.6 | Cr | AAS
[6 empty] | 10.1016/S0021-9517(02)00016-7 |  |  |  | Cr(acac)3 | 180 | NH3 | [5 empty] | N2 | A-B | CrN | 6AlN/Al2O3 | MN | 5 | [6 empty] | NH3, N2 | 550 |  | 200 |  | 200-550 |  |  |  |  | 1 |  |  |  |  | 1.1 | 0.7 | Cr | AAS
[6 empty] | 10.1016/S0021-9517(02)00016-7 |  |  |  | Cr(acac)3 | 180 | [6 empty] | N2 | A | Cr* | Al2O3 | MO | 5 |  |  | 255 | 250-500 | 1-5 | 200 |  | 200 |  | 200 | [6 empty] | 1 |  |  |  |  | 1.4 |  | Cr | AAS
[6 empty] | 10.1016/S0021-9517(02)00016-7 |  |  |  | Cr(acac)3 | 180 | [6 empty] | N2 | A | Cr* | Al2O3 | MO | 5 |  |  | 255 | 250-500 | 1-5 | 200 |  | 400 |  | 200 | [6 empty] | 1 |  |  |  |  | 1.2 |  | Cr | AAS
[6 empty] | 10.1016/S0021-9517(02)00016-7 |  |  |  | Cr(acac)3 | 180 | [6 empty] | N2 | A | Cr* | Al2O3 | MO | 5 |  |  | 255 | 250-500 | 1-5 | 200 |  | 560 |  | 200 | [6 empty] | 1 |  |  |  |  | 0.9-1.1 |  | Cr | AAS
[6 empty] | 10.1016/S0021-9517(02)00016-7 |  |  |  | Cr(acac)3 | 180 | NH3 | [5 empty] | N2 | A-B | CrN | Al2O3 | MO | 5 |  |  | 196 | 250-500 | 1-5 | 200 |  | 800 |  | 200 |  | 200-550 |  |  |  |  | 1 |  |  |  |  | 1.1 | 0.14-0.17 | Cr | AAS
[6 empty] | 10.1016/S0021-9517(02)00016-7 |  |  |  | Cr(acac)3 | 180 | H2O | [5 empty] | N2 | A-B | CrOx | Al2O3 | MO | 5 |  |  | 196 | 250-500 | 1-5 | 200 |  | 800 |  | 200 |  | 200-550 |  |  |  |  | 1 |  |  |  |  | 1 | 0.6 | Cr | AAS
[6 empty] | 10.1016/S0021-9517(02)00016-7 |  |  |  | Cr(acac)3 | 180 | O2 | [5 empty] | N2 | A-B | CrOx | Al2O3 | MO | 5 |  |  | 196 | 250-500 | 1-5 | 200 |  | 800 |  | 200 |  | 200-550 |  |  |  |  | 1 |  |  |  |  | 1-1.1 | 0.6 | Cr | AAS
Lashdaf | 2004 | Platinum catalysts on alumina and silica prepared by gas- and liquid- phase deposition in cinnamaldehyde hydrogenation | Applied Catalysis A: General | Helsinki University of Technology | FI | 10.1016/j.apcata.2004.07.050 | atomic layer epitaxy | thermocatalysis | flow-type | MeCpPtMe3 | 70 | O2 (air) | [5 empty] | N2 | A-B | Pt | Al2O3 | MO |  |  |  | 114 | 75-150 | 5-10 |  |  | 200 |  | 100 |  | 350 |  |  |  |  | 1 |  |  |  |  | 1.5 | 0.3 | Pt
[6 empty] | 10.1016/j.apcata.2004.07.050 |  |  |  | MeCpPtMe3 | 70 | O2 (air) | [5 empty] | N2 | A-B | Pt | SiO2 | MO |  |  |  | 420 | 75-150 | 5-10 |  |  | 200 |  | 100 |  | 350 |  |  |  |  | 1 |  |  |  |  | 1.2 | 0.1 | Pt
Wank | 2004 | Coating Fine Nickel Particles with Al2O3 Utilizing an Atomic Layer Deposition-Fluidized Bed Reactor (ALD–FBR) | Journal of the American Ceramic Society | University of Colorado | US | 10.1111/j.1551-2916.2004.00762.x | atomic layer deposition | not applied | fluidized bed | TMA | RT | H2O | RT | [5 empty] | A-B | AlOx | Ni | M |  |  |  |  | 150 | [5 empty] | 177 |  | 177 |  |  |  |  | 25 | 0.1 nm | 2.3 | film | TEM
[6 empty] | 10.1111/j.1551-2916.2004.00762.x |  |  |  | TMA | RT | H2O | RT | [5 empty] | A-B | AlOx | Ni | M |  |  |  |  | 150 | [5 empty] | 177 |  | 177 |  |  |  |  | 50 | 0.1 nm | 4 | film | TEM
[6 empty] | 10.1111/j.1551-2916.2004.00762.x |  |  |  | TMA | RT | H2O | RT | [5 empty] | A-B | AlOx | Ni | M |  |  |  |  | 150 | [5 empty] | 177 |  | 177 |  |  |  |  | 75
[6 empty] | 10.1111/j.1551-2916.2004.00762.x |  |  |  | TMA | RT | H2O | RT | [5 empty] | A-B | AlOx | Ni | M |  |  |  |  | 150 | [5 empty] | 177 |  | 177 |  |  |  |  | 100
Wank | 2004 | Nanocoating individual cohesive boron nitride particles in a fluidized bed by ALD | Powder Technology | University of Colorado | US | 10.1016/j.powtec.2004.03.010 | atomic layer deposition | not applied | fluidized bed | TMA | RT | H2O | RT |  |  |  |  | N2 | A-B | AlOx | BN | MN | [5 empty] | 0.07 |  |  | 427 | 0.08 | 177 |  | 177 |  |  |  |  | 25
[6 empty] | 10.1016/j.powtec.2004.03.010 |  |  |  | TMA | RT | H2O | RT |  |  |  |  | N2 | A-B | AlOx | BN | MN | [5 empty] | 0.07 |  |  | 427 |  | 177 |  | 177 |  |  |  |  | 100 |  |  |  |  | 0.01
[6 empty] | 10.1016/j.powtec.2004.03.010 |  |  |  | TMA | RT | H2O | RT |  |  |  |  | N2 | A-B | AlOx | BN (PT-180) | MN |  |  |  | 12.6 | 5-11 | 0.07 |  |  | 427 |  | 177 |  | 177 |  |  |  |  | 20 | [8 empty] | 13.2
[6 empty] | 10.1016/j.powtec.2004.03.010 |  |  |  | TMA | RT | H2O | RT |  |  |  |  | N2 | A-B | AlOx | BN (PT-180) | MN | [5 empty] | 0.07 |  |  | 427 |  | 177 |  | 177 |  |  |  |  | 100
[6 empty] | 10.1016/j.powtec.2004.03.010 |  |  |  | TMA | RT | H2O | RT |  |  |  |  | N2 | A-B | AlOx | BN (PT-120) | MN |  |  |  | 2.5 | 8-14 | 0.07 |  |  | 427 |  | 177 |  | 177 |  |  |  |  | 20 |  |  |  |  | 0.003
[6 empty] | 10.1016/j.powtec.2004.03.010 |  |  |  | TMA | RT | H2O | RT |  |  |  |  | N2 | A-B | AlOx | BN | MN |  |  |  | 0.2 | 150 | 0.07 |  |  | 427 |  | 177 |  | 177 |  |  |  |  | 50 |  |  |  |  | 0.006
Ferguson | 2005 | SnO2 atomic layer deposition on ZrO2 and Al nanoparticles: Pathway to enhanced thermite materials | Powder Technology | University of Colorado | US | 10.1016/j.powtec.2005.04.009 | atomic layer deposition | thermites | fluidized bed | SnCl4 |  | H2O2 | [5 empty] | N2 | A-B | SnOx | ZrO2 | MO | 0.5 |  |  | 16.5 | 0.06 |  | 15 |  |  | 0.02-0.05 | 250 |  | 250 |  |  |  |  | 70 |  |  |  |  | 1.6 |  | Sn | ICP-AES
[6 empty] | 10.1016/j.powtec.2005.04.009 |  |  |  | SnCl4 |  | H2O2 | [5 empty] | N2 | A-B | SnOx | ZrO2 | MO | 0.5 |  |  | 16.5 | 0.06 |  | 15 |  |  | 0.02-0.05 | 250 |  | 250 |  |  |  |  | 140
[6 empty] | 10.1016/j.powtec.2005.04.009 |  |  |  | SnCl4 |  | H2O2 | [5 empty] | N2 | A-B | SnOx | ZrO2 | MO | 0.5 |  |  | 16.5 | 0.06 |  | 15 |  |  | 0.02-0.05 | 250 |  | 250 |  |  |  |  | 500 |  |  |  |  | 3.3 |  | Sn | ICP-AES
[6 empty] | 10.1016/j.powtec.2005.04.009 |  |  |  | SnCl4 |  | H2O2 | [5 empty] | N2 | A-B | SnOx | ZrO2 | MO | 0.5 |  |  |  | 0.06 |  | 15 |  |  | 0.02-0.05 | 350
[6 empty] | 10.1016/j.powtec.2005.04.009 |  |  |  | SnCl4 |  | H2O2 | [5 empty] | N2 | A-B | SnOx | Al | M | 0.5 |  |  | 40.8 | 0.05 |  | 15 |  |  | 0.1 | 250 |  | 250 |  |  |  |  | 250 |  |  |  |  | 10.4 |  | Sn | ICP-AES
[6 empty] | 10.1016/j.powtec.2005.04.009 |  |  |  | SnCl4 |  | H2O2 | [5 empty] | N2 | A-B | SnOx | Al | M | 0.5 |  |  | 40.8 | 0.05 |  | 15 |  |  | 0.1 | 250 |  | 250 |  |  |  |  | 250 |  |  |  |  | 9.1 |  | Sn | ICP-AES
[6 empty] | 10.1016/j.powtec.2005.04.009 |  |  |  | SnCl4 |  | H2O2 | [5 empty] | N2 | A-B | SnOx | Al | M | 0.5 |  |  | 40.8 | 0.05 |  | 15 |  |  | 0.1 | 250 |  | 250 |  |  |  |  | 250 |  |  |  |  | 4 |  | Sn | ICP-AES
[6 empty] | 10.1016/j.powtec.2005.04.009 |  |  |  | SnCl4 |  | H2O2 | [5 empty] | N2 | A-B | SnOx | Al | M | 0.5 |  |  | 40.8 | 0.05 |  | 15 |  |  | 0.1 | 250 |  | 250 |  |  |  |  | 250 |  |  |  |  | 6.9 |  | Sn | ICP-AES
[6 empty] | 10.1016/j.powtec.2005.04.009 |  |  |  | SnCl4 |  | H2O2 | [5 empty] | N2 | A-B | SnOx | Al | M | 0.5 |  |  | 40.8 | 0.05 |  | 15 |  |  | 0.1 | 250 |  | 250 |  |  |  |  | 250 |  |  |  |  | 3.4 |  | Sn | ICP-AES
[6 empty] | 10.1016/j.powtec.2005.04.009 |  |  |  | SnCl4 |  | H2O2 | [5 empty] | N2 | A-B | SnOx | Al | M | 0.5 |  |  | 40.8 | 0.05 |  | 15 |  |  | 0.1 | 250 |  | 250 |  |  |  |  | 350 |  |  |  |  | 4.2 |  | Sn | ICP-AES
[6 empty] | 10.1016/j.powtec.2005.04.009 |  |  |  | SnCl4 |  | H2O2 | [5 empty] | N2 | A-B | SnOx | Al | M | 0.5 |  |  | 40.8 | 0.05 |  | 15 |  |  | 0.03 | 250 |  | 250 |  |  |  |  | 400 |  |  |  |  | 7.4 |  | Sn | ICP-AES
[6 empty] | 10.1016/j.powtec.2005.04.009 |  |  |  | SnCl4 |  | H2O2 | [5 empty] | N2 | A-B | SnOx | Al | M | 0.5 |  |  | 40.8 | 0.05 |  | 15 |  |  | 0.07 | 350 |  | 350 |  |  |  |  | 400 |  |  |  |  | 1.8 |  | Sn | ICP-AES
[6 empty] | 10.1016/j.powtec.2005.04.009 |  |  |  | SnCl4 |  | H2O2 | [5 empty] | N2 | A-B | SnOx | Al | M | 0.5 |  |  | 40.8 | 0.05 |  | 15 |  |  | 0.03 | 350 |  | 350 |  |  |  |  | 400 |  |  |  |  | 4.6 |  | Sn | ICP-AES
[6 empty] | 10.1016/j.powtec.2005.04.009 |  |  |  | SnCl4 |  | H2O2 | [5 empty] | N2 | A-B | SnOx | Al | M | 0.5 |  |  | 40.8 | 0.05 |  | 15 |  |  | 0.03 | 350 |  | 350 |  |  |  |  | 500 |  |  |  |  | 2.8 |  | Sn | ICP-AES
[6 empty] | 10.1016/j.powtec.2005.04.009 |  |  |  | SnCl4 |  | H2O2 | [5 empty] | N2 | A-B | SnOx | Al | M | 0.5 |  |  | 40.8 | 0.05 |  | 15 |  |  | 0.03 | 350 |  | 350 |  |  |  |  | 500 |  |  |  |  | 7.2 |  | Sn | ICP-AES
[6 empty] | 10.1016/j.powtec.2005.04.009 |  |  |  | SnCl4 |  | H2O2 | [5 empty] | N2 | A-B | SnOx | Al | M | 0.5 |  |  | 40.8 | 0.05 |  | 15 |  |  | 0.03 | 350 |  | 350 |  |  |  |  | 500 |  |  |  |  | 4.1 |  | Sn | ICP-AES
[6 empty] | 10.1016/j.powtec.2005.04.009 |  |  |  | SnCl4 |  | H2O2 | [5 empty] | N2 | A-B | SnOx | Al | M | 0.5 |  |  | 40.8 | 0.05 |  | 15 |  |  | 0.03 | 350 |  | 350 |  |  |  |  | 1000 |  |  |  |  | 2.9 |  | Sn | ICP-AES
Hakim | 2005 | Conformal nanocoating of zirconia nanoparticles by atomic layer deposition in a fluidized bed reactor | Nanotechnology | University of Colorado | US | 10.1088/0957-4484/16/7/010 | atomic layer deposition | not applied | fluidized bed | TMA | RT | H2O | RT |  |  |  |  | N2 | A-B | AlOx | ZrO2 | MO |  |  |  | 38.1 | 0.026 | 0.133322 |  | N2 | 127 |  | 177 |  | 177 |  |  |  |  | 50 | 1–1.4 Å |  | film | TEM
[6 empty] | 10.1088/0957-4484/16/7/010 |  |  |  | TMA | RT | H2O | RT |  |  |  |  | N2 | A-B | AlOx | ZrO2 | MO |  |  |  | 38.1 | 0.026 | 0.133322 |  | N2 | 127 |  | 177 |  | 177 |  |  |  |  | 70 | [8 empty] | 33.2
Hakim | 2005 | Nanocoating Individual Silica Nanoparticles by Atomic Layer Deposition in a Fluidized Bed Reactor | Chemical Vapor Deposition | University of Colorado | US | 10.1002/cvde.200506392 | atomic layer deposition | not applied | fluidized bed | TMA | RT | H2O | RT |  |  |  |  | N2 | A-B | AlOx | SiO2 | MO |  |  |  | 35 | 0.04 | 0.133322 |  | N2 | 127 |  | 177 |  | 177 |  |  |  |  | 50 | 0.09-0.12 nm |  | film | TEM
[6 empty] | 10.1002/cvde.200506392 |  |  |  | TMA | RT | H2O | RT |  |  |  |  | N2 | A-B | AlOx | SiO2 | MO |  |  |  | 35 | 0.04 | 0.133322 |  | N2 | 127 |  | 177 |  | 177 |  |  |  |  | 20 | [8 empty] | 29.6
Chen | 2006 | Properties of Cu(tmhd)2 as a Precursor to Prepare Cu/SiO2 Catalyst Using the Atomic Layer Epitaxy Technique | Journal of the American Chemical Society | Chang Gung University | TW | 10.1021/ja063083d | atomic layer epitaxy | thermocatalysis | flow-type | Cu(tmhd)2 | 140 | [6 empty] | N2 | A | Cu* | SiO2 | MO | 2-3 |  |  | 300 |  |  |  |  | 400 | 480 | 160 | [11 empty] | 2.4 |  | Cu
Hakim | 2006 | Surface Modification of Titania Nanoparticles Using Ultrathin Ceramic Films | Journal of the American Ceramic Society | University of Colorado | US | 10.1111/j.1551-2916.2006.01216.x | atomic layer deposition | not applied | fluidized bed | TMA | RT | H2O | RT |  |  |  |  | N2 | A-B | AlOx | TiO2 | MO |  |  |  | 49 | 0.021 | 0.13 |  | N2 | 127 |  | 177 |  | 177 |  |  |  |  | 70 | 0.19-0.21 nm |  | film | TEM
[6 empty] | 10.1111/j.1551-2916.2006.01216.x |  |  |  | TMA | RT | H2O | RT |  |  |  |  | N2 | A-B | AlOx | TiO2 | MO |  |  |  | 49 | 0.021 | 0.13 |  | N2 | 127 |  | 177 |  | 177 |  |  |  |  | 50 | [8 empty] | 30.5
Moghtaderi | 2006 | Combustion Prevention of Iron Powders by a Novel Coating Method | Chemical Engineering & Technology | The University of Newcastle | AU | 10.1002/ceat.200500244 | atomic layer deposition | combustion prevention | fluidized bed | TMA |  | H2O | [5 empty] | N2 | A-B | AlOx | Fe | M |  |  |  |  | 5 | 0.13 |  |  |  | 0.0333333 | 227 |  | 227 |  |  |  |  | 20
[6 empty] | 10.1002/ceat.200500244 |  |  |  | TMA |  | H2O | [5 empty] | N2 | A-B | AlOx | Fe | M |  |  |  |  | 5 | 0.13 |  |  |  | 0.0333333 | 227 |  | 227 |  |  |  |  | 40
[6 empty] | 10.1002/ceat.200500244 |  |  |  | TMA |  | H2O | [5 empty] | N2 | A-B | AlOx | Fe | M |  |  |  |  | 5 | 0.13 |  |  |  | 0.0333333 | 227 |  | 227 |  |  |  |  | 80
[6 empty] | 10.1002/ceat.200500244 |  |  |  | TMA |  | H2O | [5 empty] | N2 | A-B | AlOx | Fe | M |  |  |  |  | 5 | 0.13 |  |  |  | 0.0333333 | 227 |  | 227 |  |  |  |  | 100 | 1.1 Å | 110 | film | TEM
[6 empty] | 10.1002/ceat.200500244 |  |  |  | TMA |  | H2O |  | DEZ |  | H2S |  | N2 | (A-B)-(C-D) | ZnS/AlOx | Fe | M |  |  |  |  | 5 | 0.13 |  |  |  | 0.0166667 | 227 |  | 227 |  |  |  |  | 25 |  | 28 | film | TEM
[6 empty] | 10.1002/ceat.200500244 |  |  |  | TMA |  | H2O |  | DEZ |  | H2S |  | N2 | (A-B)-(C-D) | ZnS/AlOx | Fe | M |  |  |  |  | 5 | 0.13 |  |  |  | 0.0166667 | 227 |  | 227 |  |  |  |  | 25 |  | 28 | film | TEM
[6 empty] | 10.1002/ceat.200500244 |  |  |  | TMA |  | H2O |  | DEZ |  | H2S |  | N2 | (A-B)-(C-D) | ZnS/AlOx | Fe | M |  |  |  |  | 5 | 0.13 |  |  |  | 0.0166667 | 227 |  | 227 |  |  |  |  | 25 |  | 28 | film | TEM
Zang | 2006 | Characterization of silicon films grown by atomic layer deposition on nanocrystalline diamond | Diamond and Related Materials | Yanshan University | CN | 10.1016/j.diamond.2005.10.068 | atomic layer deposition | not applied | not specified | SiH4 | [7 empty] | Ar | A | Si | diamond | C |  |  |  |  | 0.03-0.1 | 0.02-0.1 |  |  | 600 | 10 | 20-400
[6 empty] | 10.1016/j.diamond.2005.10.068 |  |  |  | SiH4 | [7 empty] | Ar | A | Si | diamond | C |  |  |  |  | 0.03-0.1 | 0.02-0.1 |  |  | 600 | 10 | 20-450 | [6 empty] | 20
[6 empty] | 10.1016/j.diamond.2005.10.068 |  |  |  | SiH4 | [7 empty] | Ar | A | Si | diamond | C |  |  |  |  | 0.03-0.1 | 0.02-0.1 |  |  | 600 | 10 | 20-450 | [6 empty] | 35 |  | 20 | film | TEM
[6 empty] | 10.1016/j.diamond.2005.10.068 |  |  |  | SiH4 | [7 empty] | Ar | A | Si | diamond | C |  |  |  |  | 0.03-0.1 | 0.02-0.1 |  |  | 600 | 10 | 20-500
[6 empty] | 10.1016/j.diamond.2005.10.068 |  |  |  | SiH4 | [7 empty] | Ar | A | Si | diamond | C |  |  |  |  | 0.03-0.1 | 0.02-0.1 |  |  | 600 | 10 | 20-600 | [6 empty] | 5
[6 empty] | 10.1016/j.diamond.2005.10.068 |  |  |  | SiH4 | [7 empty] | Ar | A | Si | diamond | C |  |  |  |  | 0.03-0.1 | 0.02-0.1 |  |  | 600 | 10 | 20-600 | [6 empty] | 10
[6 empty] | 10.1016/j.diamond.2005.10.068 |  |  |  | SiH4 | [7 empty] | Ar | A | Si | diamond | C |  |  |  |  | 0.03-0.1 | 0.02-0.1 |  |  | 600 | 10 | 20-600 | [6 empty] | 20
Lindfors | 1994 | Activation ofNi/Al2O catalysts through modification of the Al2O3 support | Catalysis Letters | Neste Oy | FI | 10.1007/BF00806059 | atomic layer epitaxy | thermocatalysis | described elsewhere | Ni(acac)2 |  | O2 (air) | [5 empty] | N2 | A-B | NiOx | Al2O3 | MO |  | 12.5 | 0.47 | 150 | 150-300 |  |  | air | 800 | [13 empty] | 10.1 |  | Ni | XRF | 135 | 0.39 | 11.5
[6 empty] | 10.1007/BF00806059 |  |  |  | Ni(acac)2 |  | O2 (air) | [5 empty] | N2 | A-B | NiOx | Al2O3 | MO |  | 13.5 | 0.47 | 140 |  |  |  | air | 875 | [13 empty] | 9.5 |  | Ni | XRF | 130 | 0.41 | 12.5
[6 empty] | 10.1007/BF00806059 |  |  |  | Ni(acac)2 |  | O2 (air) | [5 empty] | N2 | A-B | NiOx | Al2O3 | MO |  | 15 | 0.46 | 125 |  |  |  | air | 925 | [13 empty] | 9.3 |  | Ni | XRF | 110 | 0.39 | 14.5
[6 empty] | 10.1007/BF00806059 |  |  |  | Ni(acac)2 |  | O2 (air) | [5 empty] | N2 | A-B | NiOx | Al2O3 | MO |  | 15 | 0.45 | 120 |  |  |  | air | 950 | [13 empty] | 8.6 |  | Ni | XRF | 110 | 0.4 | 14.5
Lakomaa | 1996 | Surface reactions in Al2O3 growth from trimethylaluminium and water by atomic layer epitaxy | Applied Surface Science | Microchemistry Ltd. | FI | 10.1016/S0169-4332(96)00513-2 | atomic layer epitaxy | not applied | (flow-type) | TMA | RT | H2O | 50 |  |  |  |  | N2 | A-B | AlOx | SiO2 | MO | 5-12 |  | 1.75 | 300 | 100 | 6-10 |  | air (N2) | 200 | 120-360 | 50-350 | 120 | 120-300
[6 empty] | 10.1016/S0169-4332(96)00513-2 |  |  |  | TMA | RT | H2O | 50 |  |  |  |  | N2 | A-B | AlOx | SiO2 | MO | 5-12 |  | 1.75 | 300 | 100 | 6-10 |  | air (N2) | 300 (200) |  | 200 |  | 200 | [10 empty] | 3.2 | Al | XRF, INAA
[6 empty] | 10.1016/S0169-4332(96)00513-2 |  |  |  | TMA | RT | H2O | 50 |  |  |  |  | N2 | A-B | AlOx | SiO2 | MO | 5-12 |  | 1.75 | 300 | 100 | 6-10 |  | air (N2) | 600 (450) |  | 50 |  | 120 | [10 empty] | 2.2 | Al | XRF, INAA
[6 empty] | 10.1016/S0169-4332(96)00513-2 |  |  |  | TMA | RT | H2O | 50 |  |  |  |  | N2 | A-B | AlOx | SiO2 | MO | 5-12 |  | 1.75 | 300 | 100 | 6-10 |  | air (N2) | 600 (450) |  | 100 |  | 120
[6 empty] | 10.1016/S0169-4332(96)00513-2 |  |  |  | TMA | RT | H2O | 50 |  |  |  |  | N2 | A-B | AlOx | SiO2 | MO | 5-12 |  | 1.75 | 300 | 100 | 6-10 |  | air (N2) | 600 (450) |  | 150 |  | 150
[6 empty] | 10.1016/S0169-4332(96)00513-2 |  |  |  | TMA | RT | H2O | 50 |  |  |  |  | N2 | A-B | AlOx | SiO2 | MO | 5-12 |  | 1.75 | 300 | 100 | 6-10 |  | air (N2) | 600 (450) |  | 200 |  | 200
[6 empty] | 10.1016/S0169-4332(96)00513-2 |  |  |  | TMA | RT | H2O | 50 |  |  |  |  | N2 | A-B | AlOx | SiO2 | MO | 5-12 |  | 1.75 | 300 | 100 | 6-10 |  | air (N2) | 600 (450) |  | 250 |  | 250
[6 empty] | 10.1016/S0169-4332(96)00513-2 |  |  |  | TMA | RT | H2O | 50 |  |  |  |  | N2 | A-B | AlOx | SiO2 | MO | 5-12 |  | 1.75 | 300 | 100 | 6-10 |  | air (N2) | 600 (450) |  | 280 |  | 280 | [10 empty] | 1.9-2 | Al | XRF, INAA
[6 empty] | 10.1016/S0169-4332(96)00513-2 |  |  |  | TMA | RT | H2O | 50 |  |  |  |  | N2 | A-B | AlOx | SiO2 | MO | 5-12 |  | 1.75 | 300 | 100 | 6-10 |  | air (N2) | 600 (450) |  | 120 |  | 120 |  |  |  |  | 5 | 0.3 Al/nm2
[6 empty] | 10.1016/S0169-4332(96)00513-2 |  |  |  | TMA | RT | H2O | 50 |  |  |  |  | N2 | A-B | AlOx | SiO2 | MO | 5-12 |  | 1.75 | 300 | 100 | 6-10 |  | air (N2) | 800 (450)
[6 empty] | 10.1016/S0169-4332(96)00513-2 |  |  |  | TMA | RT | H2O | 50 |  |  |  |  | N2 | A-B | AlOx | SiO2 | MO | 5-12 |  | 1.75 | 300 | 100 | 6-10 |  | air (N2) | 900 (450) |  | 200 |  | 200 | [10 empty] | 1 | Al | XRF, INAA
Haukka | 1997 | Growth mechanisms of mixed oxides on alumina | Applied Surface Science | Microchemistry | FI | 10.1016/S0169-4332(96)00979-8 | atomic layer epitaxy | not applied | flow-type | Ce(tmhd)4 |  | O2 (air) | [5 empty] | N2 | A-B | CeOx | Al2O3 | MO | 6-10 | 11 | 0.5 | 190 |  | 6-10 |  | air (N2) | 600 (220) | 120 | 220 | 240-300 | 450 |  |  |  |  | 1 | [5 empty] | 0.5 | Ce | INAA
[6 empty] | 10.1016/S0169-4332(96)00979-8 |  |  |  | Mn(tmhd)3 |  | O2 (air) | [5 empty] | N2 | A-B | MnOx | Al2O3 | MO | 6-10 | 11 | 0.5 | 190 |  | 6-10 |  | air (N2) | 600 (180) | 120 | 180 | 240-300 | 450 |  |  |  |  | 1 | [5 empty] | 0.6 | Mn | INAA
[6 empty] | 10.1016/S0169-4332(96)00979-8 |  |  |  | La(tmhd)3 |  | O2 (air) | [5 empty] | N2 | A-B | LaOx | Al2O3 | MO | 6-10 | 11 | 0.5 | 190 |  | 6-10 |  | air (N2) | 600 (260) | 120 | 260 | 240-300 | 450 |  |  |  |  | 1 | [5 empty] | 0.8 | La | INAA
[6 empty] | 10.1016/S0169-4332(96)00979-8 |  |  |  | Cu(tmhd)2 |  | O2 (air) | [5 empty] | N2 | A-B | CuOx | Al2O3 | MO | 6-10 | 11 | 0.5 | 190 |  | 6-10 |  | air (N2) | 600 (170) | 120 | 170 | 240-300 | 450 |  |  |  |  | 1 | [5 empty] | 0.7 | Cu | INAA
[6 empty] | 10.1016/S0169-4332(96)00979-8 |  |  |  | Mg(tmhd)2 |  | O2 (air) | [5 empty] | N2 | A-B | MgOx | Al2O3 | MO | 6-10 | 11 | 0.5 | 190 |  | 6-10 |  | air (N2) | 600 (180) | 120 | 180 |  | 450 |  |  |  |  | 1 | [5 empty] | 0.7 | Mg | ICP-MS
[6 empty] | 10.1016/S0169-4332(96)00979-8 |  |  |  | Co(acac)3 |  | O2 (air) | [5 empty] | N2 | A-B | CoOx | Al2O3 | MO | 6-10 | 11 | 0.5 | 190 |  | 6-10 |  | air (N2) | 600 (180) | 120 | 180 | 240-300 | 450 |  |  |  |  | 1 | [5 empty] | 1.5 | Co | INAA
[6 empty] | 10.1016/S0169-4332(96)00979-8 |  |  |  | Co(acac)3 |  | O2 (air) | [5 empty] | N2 | A-B | CoOx | Al2O3 | MO | 6-10 | 11 | 0.5 | 190 |  | 6-10 |  | air (N2) | 600 (180) | 120 | 180 | 240-300 | 450 |  |  |  |  | 2 | [5 empty] | 1 | Co | INAA
[6 empty] | 10.1016/S0169-4332(96)00979-8 |  |  |  | Mg(tmhd)2 |  | Mn(tmhd)3 |  | Co(acac)3 |  | O2 (air) |  | N2 | (A-D)-(B-D)-(C-D) | CoMnMoOx | Al2O3 | MO | 6-10 | 11 | 0.5 | 190 |  | 6-10 |  | air (N2) | 600 (180) | 120 | 180 | 120 | 180 | 120 | 180 | 240-300 | 450
[6 empty] | 10.1016/S0169-4332(96)00979-8 |  |  |  | La(tmhd)3 |  | Ce(tmhd)4 |  | Cu(tmhd)2 |  | O2 (air) |  | N2 | (A-D)-(B-D)-(C-D) | CuCeLaOx | Al2O3 | MO | 6-10 | 11 | 0.5 | 190 |  | 6-10 |  | air (N2) | 600 (220) | 120 | 220 | 120 | 220 | 120 | 170 |  | 450
Iiskola | 1997 | Functional surface groups for single-site heterogeneous α-olefin polymerization catalysts | Applied Surface Science | Microchemistry Ltd. | FI | 10.1016/S0169-4332(97)00335-8 | atomic layer epitaxy | thermocatalysis | (flow-type) | (EtO)3Si(CH2)3Cp | 200 | [6 empty] | N2 | A | Si* | SiO2 | MO | 6.8 |  | 1.8 | 320 | 100 | 6-10 |  | air | 600 | 120 | 250
Suvanto | 1997 | A fluidized bed reactor for low temperature deposition | Journal of Molecular Catalysis A: Chemical | University of Joensuu | FI | 10.1016/S1381-1169(97)00084-8 | not mentioned | not applied | fluidized bed | Co2(CO)8 | 35-45 | [6 empty] | N2; CO | A | Co* | SiO2 | MO | 7 |  |  | 320 | 200-500 |  |  |  | 300 |  | 40-50 |  | 100
Suvanto | 1998 | Tungsten hexacarbonyl on alumina Controlled deposition from gas phase | Applied Catalysis A: General | University of Joensuu | FI | 10.1016/S0926-860X(97)00246-9 | not mentioned | not applied | fluidized bed | W(CO)6 | 80 | [6 empty] | N2 | A | W* | Al2O3 | MO |  | 5.8 |  | 155 | 89 |  | 30 |  | 500 | 1200 | 100 (350) | [11 empty] | 1.7 |  | Al | AAS, INAA
[6 empty] | 10.1016/S0926-860X(97)00246-9 |  |  |  | W(CO)6 | 80 | [6 empty] | N2 | A | W* | Al2O3 | MO |  | 5.8 |  | 155 | 89 |  | 30 |  | 500 | 120 | 100 (350) | [6 empty] | 5 |  |  |  |  | 4.5 |  | Al | AAS, INAA
[6 empty] | 10.1016/S0926-860X(97)00246-9 |  |  |  | W(CO)6 | 90 | [6 empty] | N2 | A | W* | Al2O3 | MO |  | 5.8 |  | 155 | 89 |  | 30 |  | 500 | 1200 | 100 (350) | [6 empty] | 5 |  |  |  |  | 5.8 |  | Al | AAS, INAA
[6 empty] | 10.1016/S0926-860X(97)00246-9 |  |  |  | W(CO)6 | 90 | [6 empty] | N2 | A | W* | Al2O3 | MO |  | 5.8 |  | 155 | 89 |  | 30 |  | 500 | 1200 | 100 (350) | [11 empty] | 2 |  | Al | AAS, INAA
Nieminen | 1999 | Determination of aluminium in AlCl3 and Al2O3 modified silica catalyst supports | Fresenius' Journal of Analytical Chemistry | Helsinki University of Technology | FI | 10.1007/s002160051328 | atomic layer epitaxy | not applied | flow-type | AlCl3 |  | H2O | [5 empty] | N2 | A-B | AlOx | SiO2 | MO | 6 |  | 1.6-2 | 300 |  | 6-10 |  | air (N2) | 560, 750, 820 '(500) |  |  |  | 500 |  |  |  |  | 1 |  |  |  |  | 0.1 |  | Al | AAS, INAA
[6 empty] | 10.1007/s002160051328 |  |  |  | AlCl3 |  | H2O | [5 empty] | N2 | A-B | AlOx | SiO2 | MO | 6 |  | 1.6-2 | 300 |  | 6-10 |  | air (N2) | 560, 750, 820 '(500) |  |  |  | 500 |  |  |  |  | 2 |  |  |  |  | 0.6-0.68 |  | Al | AAS, INAA
[6 empty] | 10.1007/s002160051328 |  |  |  | AlCl3 |  | H2O | [5 empty] | N2 | A-B | AlOx | SiO2 | MO | 6 |  | 1.6-2 | 300 |  | 6-10 |  | air (N2) | 560, 750, 820 '(500) |  |  |  | 500 |  |  |  |  | 3 |  |  |  |  | 1.1 |  | Al | AAS, INAA
[6 empty] | 10.1007/s002160051328 |  |  |  | AlCl3 |  | H2O | [5 empty] | N2 | A-B | AlOx | SiO2 | MO | 6 |  | 1.6-2 | 300 |  | 6-10 |  | air (N2) | 560, 750, 820 '(500) |  |  |  | 500 |  |  |  |  | 4 |  |  |  |  | 1.14-1.2 |  | Al | AAS, INAA
[6 empty] | 10.1007/s002160051328 |  |  |  | AlCl3 |  | H2O | [5 empty] | N2 | A-B | AlOx | SiO2 | MO | 6 |  | 1.6-2 | 300 |  | 6-10 |  | air (N2) | 560, 750, 820 '(500) |  |  |  | 500 |  |  |  |  | 5 |  |  |  |  | 1.18-1.4 |  | Al | AAS, INAA
[6 empty] | 10.1007/s002160051328 |  |  |  | AlCl3 |  | H2O | [5 empty] | N2 | A-B | AlOx | SiO2 | MO | 6 |  | 1.6-2 | 300 |  | 6-10 |  | air (N2) | 560, 750, 820 '(500) |  |  |  | 500 |  |  |  |  | 6 |  |  |  |  | 1.18 |  | Al | AAS, INAA
[6 empty] | 10.1007/s002160051328 |  |  |  | AlCl3 |  | H2O | [5 empty] | N2 | A-B | AlOx | SiO2 | MO | 6 |  | 1.6-2 | 300 |  | 6-10 |  | air (N2) | 560, 750, 820 '(500) |  |  |  | 500 |  |  |  |  | 7 |  |  |  |  | 1.27-1.4 |  | Al | AAS, INAA
[6 empty] | 10.1007/s002160051328 |  |  |  | AlCl3 |  | H2O | [5 empty] | N2 | A-B | AlOx | SiO2 | MO | 6 |  | 1.6-2 | 300 |  | 6-10 |  | air (N2) | 560, 750, 820 '(500) |  |  |  | 500 |  |  |  |  | 8 |  |  |  |  | 1.41-1.7 |  | Al | AAS, INAA
[6 empty] | 10.1007/s002160051328 |  |  |  | AlCl3 |  | H2O | [5 empty] | N2 | A-B | AlOx | SiO2 | MO | 6 |  | 1.6-2 | 300 |  | 6-10 |  | air (N2) | 560, 750, 820 '(500) |  |  |  | 500 |  |  |  |  | 9 |  |  |  |  | 1.43-1.6 |  | Al | AAS, INAA
[6 empty] | 10.1007/s002160051328 |  |  |  | AlCl3 |  | H2O | [5 empty] | N2 | A-B | AlOx | SiO2 | MO | 6 |  | 1.6-2 | 300 |  | 6-10 |  | air (N2) | 560, 750, 820 '(500) |  |  |  | 500 |  |  |  |  | 19 |  |  |  |  | 1.45 |  | Al | AAS, INAA
[6 empty] | 10.1007/s002160051328 |  |  |  | AlCl3 |  | H2O | [5 empty] | N2 | A-B | AlOx | SiO2 | MO | 6 |  | 1.6-2 | 300 |  | 6-10 |  | air (N2) | 560, 750, 820 '(500) |  |  |  | 500 |  |  |  |  | 11 |  |  |  |  | 1.49-1.7 |  | Al | AAS, INAA
[6 empty] | 10.1007/s002160051328 |  |  |  | AlCl3 |  | H2O | [5 empty] | N2 | A-B | AlOx | SiO2 | MO | 6 |  | 1.6-2 | 300 |  | 6-10 |  | air (N2) | 560, 750, 820 '(500) |  |  |  | 500 |  |  |  |  | 12 |  |  |  |  | 1.6 |  | Al | AAS, INAA
[6 empty] | 10.1007/s002160051328 |  |  |  | AlCl3 |  | H2O | [5 empty] | N2 | A-B | AlOx | SiO2 | MO | 6 |  | 1.6-2 | 300 |  | 6-10 |  | air (N2) | 560, 750, 820 '(500) |  |  |  | 500 |  |  |  |  | 13 |  |  |  |  | 1.98 |  | Al | AAS, INAA
[6 empty] | 10.1007/s002160051328 |  |  |  | AlCl3 |  | H2O | [5 empty] | N2 | A-B | AlOx | SiO2 | MO | 6 |  | 1.6-2 | 300 |  | 6-10 |  | air (N2) | 560, 750, 820 '(500) |  |  |  | 500 |  |  |  |  | 14 |  |  |  |  | 1.9-2 |  | Al | AAS, INAA
[6 empty] | 10.1007/s002160051328 |  |  |  | AlCl3 |  | H2O | [5 empty] | N2 | A-B | AlOx | SiO2 | MO | 6 |  | 1.6-2 | 300 |  | 6-10 |  | air (N2) | 560, 750, 820 '(500) |  |  |  | 500 |  |  |  |  | 15 |  |  |  |  | 2.22-2.4 |  | Al | AAS, INAA
[6 empty] | 10.1007/s002160051328 |  |  |  | AlCl3 |  | H2O | [5 empty] | N2 | A-B | AlOx | SiO2 | MO | 6 |  | 1.6-2 | 300 |  | 6-10 |  | air (N2) | 560, 750, 820 '(500) |  |  |  | 500 |  |  |  |  | 16 |  |  |  |  | 2.52 |  | Al | AAS, INAA
Hakuli | 2000 | Dehydrogenation of i-butane on CrOx/Al2O3 catalysts prepared by ALE and impregnation techniques | Applied Catalysis A: General | Neste | FI | 10.1016/S0926-860X(99)00310-5 | atomic layer epitaxy | thermocatalysis | flow-type | Cr(acac)3 | 190 | O2 (air) | [5 empty] | N2 | A-B | CrOx | Al2O3 | MO |  |  | 0.49 | 195 | 200-400 | 5-10 |  | air (N2) | 600 (450) |  | 200 | 180-240 | 200-600 |  |  |  |  | 1 |  |  |  |  | 1.3 |  | Cr | INAA
[6 empty] | 10.1016/S0926-860X(99)00310-5 |  |  |  | Cr(acac)3 | 190 | O2 (air) | [5 empty] | N2 | A-B | CrOx | Al2O3 | MO |  |  | 0.49 | 195 | 200-400 | 5-10 |  | air (N2) | 600 (450) |  | 200 | 180-240 | 200-600 |  |  |  |  | 10 |  |  |  |  | 12.5 |  | Cr | INAA
[6 empty] | 10.1016/S0926-860X(99)00310-5 |  |  |  | tmhd |  | Cr(acac)3 | 190 | O2 (air) |  |  |  | N2 | A-B-C | CrOx | Al2O3 | MO |  |  | 0.49 | 195 | 200-400 | 5-10 |  | air (N2) | 600 (450) |  | 200 |  | 200 | 180-240 | 200-600
Puurunen | 2000 | Growth of aluminium nitride on porous silica by atomic layer chemical vapour deposition | Applied Surface Science | Helsinki University of Technology | FI | 10.1016/S0169-4332(00)00440-2 | atomic layer chemical vapor deposition | not applied | flow-type | NH3 | RT | TMA | RT |  |  |  |  | N2 | A-B | AlN | SiO2 | MO | 5-10 |  | 1 | 290 | 315-500 | 1-5 |  | air (N2) | 750 (550) |  | 150-550 |  | 150 |  |  |  |  | 3 | 2 atoms/nm2
Uusitalo | 2000 | Heterogenization of racemic ethylenebis(1-indenyl)zirconium dichloride on trimethylaluminum vapor modified silica surface | Journal of Molecular Catalysis A: Chemical | University of Joensuu | FI | 10.1016/S1381-1169(00)00330-7 | atomic layer chemical vapor deposition | thermocatalysis | flow-type | TMA | RT | [6 empty] | N2 | A | Al* | SiO2 | MO | 6 |  | 1.5 |  | 20-64 | 3-5 | 50 | air (N2) | 350 | 360 | 250 | [6 empty] | 1 |  |  |  |  | 4.9 | 3.6 | Al | ICP-AES
[6 empty] | 10.1016/S1381-1169(00)00330-7 |  |  |  | TMA | RT | [6 empty] | N2 | A | Al* | SiO2 | MO | 6 |  | 1.5 |  | 20-64 | 3-5 | 50 | air (N2) | 600 | 360 | 250 | [6 empty] | 1 |  |  |  |  | 3.9 | 2.6 | Al | ICP-AES
Kroger-Laukkanen | 2001 | Reactions of bis(cyclopentadienyl)zirconium dischloride with porous silica surface | Applied Surface Science | Helsinki University of Technology | FI | 10.1016/S0169-4332(01)00573-6 | atomic layer epitaxy | not applied | not specified | Cp2ZrCl2 | 230 | [6 empty] | N2 | A | Zr* | SiO2 | MO | 6 |  | 1.7 | 340 | 37 | 3-5 | 50 | air (N2) | 350 | 120 | 300 | [6 empty] | 1 | [5 empty] | 1.5 | Zr | XRF, INAA
[6 empty] | 10.1016/S0169-4332(01)00573-6 |  |  |  | Cp2ZrCl2 | 230 | [6 empty] | N2 | A | Zr* | SiO2 | MO | 6 |  | 1.7 | 340 | 37 | 3-5 | 50 | air (N2) | 600 | 120 | 300 | [6 empty] | 1 | [5 empty] | 0.97 | Zr | XRF, INAA
Keranen | 2002 | Preparation, characterization and activity testing of vanadia catalysts deposited onto silica and alumina supports by atomic layer deposition | Applied Catalysis A: General | Institut de Recherches sur la Catalyse | FR | 10.1016/S0926-860X(01)00975-9 | atomic layer deposition | thermocatalysis | flow-type | VO(acac)2 | 160-180 | O2 (air) |  | O2 |  |  |  | N2 | A-(B1-B2) | VOx | SiO2 | MO | 1-2 |  |  | 208 | 0.012 | 1-3 |  | air (N2) | 250 (250) |  | 160-190 | 360 | 350 | [9 empty] | 6 | 2.1 | V | ICP-AES | 201
[6 empty] | 10.1016/S0926-860X(01)00975-9 |  |  |  | VO(acac)2 | 160-180 | O2 (air) |  | O2 |  |  |  | N2 | A-(B1-B2) | VOx | Al2O3 | MO | 1-2 |  |  | 108 | 0.02 | 1-3 |  | air (N2) | 250 (250) |  | 160-190 | 360 | 350 | [9 empty] | 3.3 | 1.9 | V | ICP-AES | 117
Lashdaf | 2003 | Deposition of palladium and ruthenium β-diketonates on alumina and silica supports in gas and liquid phase | Applied Catalysis A: General | Volatec Oy | FI | 10.1016/S0926-860X(02)00424-6 | atomic layer epitaxy | not applied | flow-type | Pd(tmhd)2 | 180 | [6 empty] | N2 | A | Pd | SiO2 | MO |  | 18 | 1.9 | 420 |  | 5-10 |  | air (N2) | 200 (200) |  | 180 | [11 empty] | 5.4 |  | Pd
[6 empty] | 10.1016/S0926-860X(02)00424-6 |  |  |  | Pd(tmhd)2 | 180 | [6 empty] | N2 | A | Pd | Al2O3 | MO |  | 18 | 0.5 | 114 |  | 5-10 |  | air (N2) | 200 (200) |  | 180 | [11 empty] | 3.5 |  | Pd
[6 empty] | 10.1016/S0926-860X(02)00424-6 |  |  |  | Ru(tmhd)3 | 180 | [6 empty] | N2 | A | Ru | SiO2 | MO |  | 18 | 1.9 | 420 |  | 5-10 |  | air (N2) | 200 (200) |  | 180 | [11 empty] | 0.76 |  | Ru
[6 empty] | 10.1016/S0926-860X(02)00424-6 |  |  |  | Ru(tmhd)3 | 180 | [6 empty] | N2 | A | Ru | Al2O3 | MO |  | 18 | 0.5 | 114 |  | 5-10 |  | air (N2) | 200 (200) |  | 180 | [11 empty] | 0.62 |  | Ru
Malygin | 2002 | Synthesis of Multicomponent Oxide Low-Dimensional Systems on the Surface of Porous Silicon Dioxide Using the Molecular Layering Method | Russian Journal of General Chemistry | St. Petersburg State Institute of Technology | RU | 10.1023/A:1016344516638 | molecular layering | not applied | flow-type | TiCl4 |  | H2O | [6 empty] | A-B | TiOx | SiO2 | MO |  | 14 |  | 250 | [20 empty] | Ti
[6 empty] | 10.1023/A:1016344516638 |  |  |  | TiCl4 |  | H2O |  | VOCl3 |  |  |  |  | (A-B)-(C-B) | VTiOx | SiO2 | MO |  | 14 | [22 empty] | Ti/V
[6 empty] | 10.1023/A:1016344516638 |  |  |  | TiCl4 |  | H2O |  | CrO2Cl2 |  |  |  |  | (A-B)-(C-B) | CrTiOx | SiO2 | MO |  | 14 | [22 empty] | Ti/Cr
[6 empty] | 10.1023/A:1016344516638 |  |  |  | PCl3 |  | Cl2 |  | H2O |  |  |  |  | A-B-C | POx | SiO2 | MO |  | 14 | [22 empty] | P
[6 empty] | 10.1023/A:1016344516638 |  |  |  | PCl3 |  | Cl2 |  | H2O |  | VOCl3 |  |  | (A-B-C)-(D-C) | VPOx | SiO2 | MO |  | 14 | [22 empty] | P/V
[6 empty] | 10.1023/A:1016344516638 |  |  |  | CrO2Cl2 |  | H2 | [6 empty] | A-B | Cr | SiO2 | MO |  | 14 | [22 empty] | Cr
[6 empty] | 10.1023/A:1016344516638 |  |  |  | CrO2Cl2 |  | H2 |  | VOCl3 |  | H2O |  |  | (A-B)-(C-D) | VCrOx | SiO2 | MO |  | 14 | [22 empty] | Cr/V
[6 empty] | 10.1023/A:1016344516638 |  |  |  | CrO2Cl2 |  | H2 |  | TiCl4 |  | H2O |  |  | (A-B)-(C-D) | TiCrOx | SiO2 | MO |  | 14 | [22 empty] | Ti/Cr
Ek | 2004 | Atomic Layer Deposition of Amino-Functionalized Silica Surfaces Using N-(2-Aminoethyl)-3-aminopropyltrimethoxysilane as a Silylating Agent | The Journal of Physical Chemistry B | Helsinki University of Technology | FI | 10.1021/jp0499629 | atomic layer deposition | not applied | flow-type | AAPS | 130 | [7 empty] | A | NSi* | SiO2 | MO | 4-5 | 20 | 1.2 | 300 | 100 | 2-5 |  |  | 200 (180) |  | 180 | [6 empty] | 1 | [5 empty] | 3.4 | N
[6 empty] | 10.1021/jp0499629 |  |  |  | AAPS | 130 | [7 empty] | A | NSi* | SiO2 | MO | 4-5 | 20 | 1.2 | 300 | 100 | 2-5 |  |  | 450 (180) |  | 180 | [6 empty] | 1 | [5 empty] | 3 | N
[6 empty] | 10.1021/jp0499629 |  |  |  | AAPS | 130 | [7 empty] | A | NSi* | SiO2 | MO | 4-5 | 20 | 1.2 | 300 | 100 | 2-5 |  |  | 600 (180) |  | 180 | [6 empty] | 1 | [5 empty] | 2.5 | N
[6 empty] | 10.1021/jp0499629 |  |  |  | AAPS | 130 | [7 empty] | A | NSi* | SiO2 | MO | 4-5 | 20 | 1.2 | 300 | 100 | 2-5 |  |  | 800 (180) |  | 180 | [6 empty] | 1 | [5 empty] | 2 | N
[6 empty] | 10.1021/jp0499629 |  |  |  | AAPS | 130 | H2O | [6 empty] | A-B | NSiOx | SiO2 | MO | 10 | 20 | 1.2 | 300 | 100 | 2-5 |  |  | 800 (180) |  | 180 |  | 150 |  |  |  |  | 1 | [5 empty] | 3.1 | N
[6 empty] | 10.1021/jp0499629 |  |  |  | AAPS | 130 | H2O | [6 empty] | A-B | NSiOx | SiO2 | MO | 10 | 20 | 1.2 | 300 | 100 | 2-5 |  |  | 800 (180) |  | 180 |  | 150 |  |  |  |  | 2 | [5 empty] | 4 | N
[6 empty] | 10.1021/jp0499629 |  |  |  | AAPS | 130 | H2O | [6 empty] | A-B | NSiOx | SiO2 | MO | 10 | 20 | 1.2 | 300 | 100 | 2-5 |  |  | 800 (180) |  | 180 |  | 150 |  |  |  |  | 3 | [5 empty] | 4.8 | N
[6 empty] | 10.1021/jp0499629 |  |  |  | AAPS | 130 | H2O | [6 empty] | A-B | NSiOx | SiO2 | MO | 10 | 20 | 1.2 | 300 | 100 | 2-5 |  |  | 800 (180) |  | 180 |  | 150 |  |  |  |  | 4 | [5 empty] | 5.2 | N
[6 empty] | 10.1021/jp0499629 |  |  |  | AAPS | 130 | H2O | [6 empty] | A-B | NSiOx | SiO2 | MO | 10 | 20 | 1.2 | 300 | 100 | 2-5 |  |  | 800 (180) |  | 180 |  | 150 |  |  |  |  | 5 | [5 empty] | 5.3 | N
[6 empty] | 10.1021/jp0499629 |  |  |  | AAPS | 130 | H2O | [6 empty] | A-B | NSiOx | SiO2 | MO | 10 | 20 | 1.2 | 300 | 100 | 2-5 |  |  | 800 (180) |  | 180 |  | 150 |  |  |  |  | 6 | [5 empty] | 5.4 | N
Caner | 2017 | Atomic layer deposition-SiO2 layers protected PdCoNi nanoparticles supported on TiO2 nanopowders: Exceptionally stable nanocatalyst for the dehydrogenation of formic acid | Applied Catalysis B: Environmental | Yuzuncu Yil University | TR | 10.1016/j.apcatb.2017.04.022 | atomic layer deposition | thermocatalysis | (viscous flow) | APTS | 110 | H2O | [5 empty] | Ar | A-B | NSiOx | PdCoNi/TiO2 | SM |  |  |  |  | 3.5 | 2-5 |  |  | 150-180 | 0.2 |  | 0.2 | 150 |  |  |  |  | 1
[6 empty] | 10.1016/j.apcatb.2017.04.022 |  |  |  | APTS | 110 | H2O | [5 empty] | Ar | A-B | NSiOx | PdCoNi/TiO2 | SM |  |  |  |  | 3.5 | 2-5 |  |  | 150-180 | 0.2 |  | 0.2 | 150 |  |  |  |  | 2
[6 empty] | 10.1016/j.apcatb.2017.04.022 |  |  |  | APTS | 110 | H2O | [5 empty] | Ar | A-B | NSiOx | PdCoNi/TiO2 | SM |  |  |  |  | 3.5 | 2-5 |  |  | 150-180 | 0.2 |  | 0.2 | 150 |  |  |  |  | 4
[6 empty] | 10.1016/j.apcatb.2017.04.022 |  |  |  | APTS | 110 | H2O | [5 empty] | Ar | A-B | NSiOx | PdCoNi/TiO2 | SM |  |  |  |  | 3.5 | 2-5 |  |  | 150-180 | 0.2 |  | 0.2 | 150 |  |  |  |  | 6
[6 empty] | 10.1016/j.apcatb.2017.04.022 |  |  |  | APTS | 110 | H2O | [5 empty] | Ar | A-B | NSiOx | PdCoNi/TiO2 | SM |  |  |  |  | 3.5 | 2-5 |  |  | 150-180 | 0.2 |  | 0.2 | 150 |  |  |  |  | 10
[6 empty] | 10.1016/j.apcatb.2017.04.022 |  |  |  | APTS | 110 | H2O | [5 empty] | Ar | A-B | NSiOx | PdCoNi/TiO2 | SM |  |  |  |  | 3.5 | 2-5 |  |  | 150-180 | 0.2 |  | 0.2 | 150 |  |  |  |  | 20
Haukka | 1996 | FT-IR studies on the catalyst Ru3(CO)12/2,2'-bipyridine/SiO2 and related ruthenium-bipyridine surface complexes | Journal of Organometallic Chemistry | University of Joensuu | FI | 10.1016/0022-328X(95)05826-B | atomic layer epitaxy | not applied | fluidized bed | Ru3(CO)12 | 135 | bipy | 100 |  |  |  |  | CO | A-B | bipyRu* | SiO2 | MO | [5 empty] | 101.325 | 200-300 |  |  |  | 135 |  | 100 | [9 empty] | 1-1.6 |  | Ru
Smeds | 1996 | Chemisorption and TPD studies of hydrogen on Ni/AI2O3 | Applied Catalysis A: General | Åbo Akademi | FI | 10.1016/0926-860X(96)00103-2 | atomic layer epitaxy | thermocatalysis | described elsewhere | Ni(acac)2 | [8 empty] | A | Ni* | Al2O3 | MO |  |  |  |  | 150-350 | [18 empty] | 10 | Ni |  | 145 | 0.45
Juvaste | 2000 | Preparation of Heterogeneous Constrained-Geometry Catalysts of Group 4 Transition Metals by Amine Elimination Reaction | Organometallics | University of Joensuu | FI | 10.1021/om000498d | atomic layer chemical vapor deposition | thermocatalysis | (flow-type) | APDMES | [8 empty] | A | NSi* | SiO2 | MO | 2 | [7 empty] | 600 | [8 empty] | 1
Juvaste | 2000 | Heterogeneous Constrained-Geometry Zirconium Catalysts | Organometallics | University of Joensuu | FI | 10.1021/om990741c | atomic layer chemical vapor deposition | thermocatalysis | (flow-type) | APDMES | [8 empty] | A | NSi* | SiO2 | MO | [8 empty] | 600 | [8 empty] | 1
Juvaste | 2000 | Preparation and characterization of immobilized constrained-geometry hafnium complexes | Journal of Organometallic Chemistry | University of Joensuu | FI | 10.1016/S0022-328X(00)00342-9 | atomic layer chemical vapor deposition | not applied | (flow-type) | APDMES | [8 empty] | A | NSi* | SiO2 | MO | [8 empty] | 600 | [8 empty] | 1
Uusitalo | 2000 | Immobilization of CrCl THF on a cyclopentadienyl surface of silica | Journal of Molecular Catalysis A: Chemical | University of Joensuu | FI | 10.1016/S1381-1169(99)00410-0 | atomic layer chemical vapor deposition | thermocatalysis | described elsewhere | APDMES | [8 empty] | A | NSi* | SiO2 | MO | [8 empty] | 600 |  | 280 | [6 empty] | 1
[6 empty] | 10.1016/S1381-1169(99)00410-0 |  |  |  | APDMES | [8 empty] | A | NSi* | SiO2 | MO | [8 empty] | 820 |  | 280 | [6 empty] | 1
Chen | 2010 | Effect of active sites for a water–gas shift reaction on Cu nanoparticles | Journal of Catalysis | Chang Gung University | TW | 10.1016/j.jcat.2010.04.019 | atomic layer epitaxy | thermocatalysis | flow-type | Cu(tmhd)2 |  | O2 (air) |  | H2 |  |  |  | N2 | A-B-C | Cu | SiO2 | MO | 2-3 |  |  | 300 |  |  |  | N2 | 400 | 480 | 190 | 300 | 300 |  |  | 300 | 300 | 1 |  |  | particles |  | 2.5 |  | Cu | ICP-MS | 6.5
[6 empty] | 10.1016/j.jcat.2010.04.019 |  |  |  | Cu(tmhd)2 |  | O2 (air) |  | H2 |  |  |  | N2 | A-B-C | Cu | SiO2 | MO | 2-3 |  |  | 300 |  |  |  | N2 | 400 | 480 | 190 | 300 | 300 | 300 | 25-700 | 300 | 500 | 1 |  |  | particles |  | 2.5 |  | Cu | ICP-MS | 6.5
Chen | 2010 | Carbon Dioxide Hydrogenation on Cu Nanoparticles | The Journal of Physical Chemistry C | Chang Gung University | TW | 10.1021/jp104890c | atomic layer epitaxy | thermocatalysis | flow-type | Cu(tmhd)2 |  | O2 (air) |  | H2 |  |  |  | N2 | A-B-C | Cu | SiO2 | MO | 2-3 |  |  | 300 |  |  |  | N2 | 400 | 480 | 190 | 300 | 500 | 300 | 500 |  |  | 1 |  |  | particles |  | 2.5 |  | Cu | ICP-MS | 6.5
Zhou | 2010 | Synthesis of Photoactive Magnetic Nanoparticles with Atomic Layer Deposition | Industrial & Engineering Chemistry Research | University of Colorado at Boulder | US | 10.1021/ie901712q | atomic layer deposition | photocatalysis | fluidized bed | TiCl4 | 23 | H2O2 | 23 |  |  |  |  | N2 | A-B | TiOx | Fe+AlN shell | MN |  |  |  |  | 0.05-0.08 | [5 empty] | 100 |  | 100 |  |  |  |  | 150 | 0.03 nm | 5 | film | TEM | 18.3 |  | Ti | ICP-AES
[6 empty] | 10.1021/ie901712q |  |  |  | TMA | 23 | NH3 | 23 |  |  |  |  | N2 | A-B | AlN | Fe | M |  |  |  |  | 0.05-0.08 | [5 empty] | 250 |  | 250 |  |  |  |  | 100 | 0.05 nm | 5 | film | TEM | 8.9 |  | Al | ICP-AES, LECO
Zhou | 2010 | Optimal preparation of Pt/TiO2 photocatalysts using atomic layer deposition | Applied Catalysis B: Environmental | University of Colorado at Boulder | US | 10.1016/j.apcatb.2010.09.005 | atomic layer deposition | photocatalysis | fluidized bed | MeCpPtMe3 | 80 | O2 | [5 empty] | N2 | A-B | Pt | TiO2 | MO | 2 |  |  | 50 | 0.025 |  |  |  |  | 3.333333333 | 150-400 | 10 | 150-400 |  |  |  |  | 1-20 |  | 2-3 | particles | HRTEM | 0.6-10.1 |  | Pt | ICP-AES | 49.1-51.7
Jung | 2010 | Enhanced Stability of LiCoO2 Cathodes in Lithium-Ion Batteries Using Surface Modification by Atomic Layer Deposition | Journal of The Electrochemical Society | University of Colorado at Boulder | US | 10.1149/1.3258274 | atomic layer deposition | batteries | rotary | TMA |  | H2O | [5 empty] | N2 | A-B | AlOx | LiCoO2 | MO | [5 empty] | 0.1333 |  |  |  |  | 180 |  | 180 |  |  |  |  | 20 | 0.22 nm
[6 empty] | 10.1149/1.3258274 |  |  |  | DEZ |  | H2O | [5 empty] | N2 | A-B | ZnOx | LiCoO2 | MO | [5 empty] | 0.1333 |  |  |  |  | 180 |  | 180
Jung | 2010 | Ultrathin Direct Atomic Layer Deposition on Composite Electrodes for Highly Durable and Safe Li-Ion Batteries | Advanced Materials | University of Colorado at Boulder | US | 10.1002/adma.200903951 | atomic layer deposition | batteries | rotary | TMA |  | H2O | [6 empty] | A-B | AlOx | LiCoO2 | MO | [5 empty] | 0.1333 |  |  |  |  | 180 |  | 180 |  |  |  |  | 5-20
[6 empty] | 10.1002/adma.200903951 |  |  |  | NO2 |  | TMA |  | H2O |  |  |  |  | (A-B)-(B-C) | AlOx | NG, natural graphite | C | [5 empty] | 0.1333 | [8 empty] | 180 |  | 180 | 5-20
Haukka | 1994 | The Reaction of Hexamethyldisilazane and Subsequent Oxidation of Trimethylsilyl Groups on Silica Studied by Solid-State NMR and FTIR | The Journal of Physical Chemistry | Microchemistry Ltd. | FI | 10.1021/j100057a025 | atomic layer epitaxy | not applied | described elsewhere | HMDS | 50 | [6 empty] | N2 | A | Si* | SiO2 | MO | 5-8 |  |  | 300 | 100 |  |  |  | 200-820 |  | 175 | [6 empty] | 1
[6 empty] | 10.1021/j100057a025 |  |  |  | HMDS | 50 | O2 (air) | [5 empty] | N2 | A-B | SiOx | SiO2 | MO | 5-8 |  |  | 300 | 100 |  |  |  | 560 |  | 175 | 240 | 400 |  |  |  |  | 1
[6 empty] | 10.1021/j100057a025 |  |  |  | HMDS | 50 | O2 (air) | [5 empty] | N2 | A-B | SiOx | SiO2 | MO | 5-8 |  |  | 300 | 100 |  |  |  | 560 |  | 175 | 240 | 420 |  |  |  |  | 1
[6 empty] | 10.1021/j100057a025 |  |  |  | HMDS | 50 | O2 (air) | [5 empty] | N2 | A-B | SiOx | SiO2 | MO | 5-8 |  |  | 300 | 100 |  |  |  | 560 |  | 175 | 240 | 450 |  |  |  |  | 1
[6 empty] | 10.1021/j100057a025 |  |  |  | HMDS | 50 | O2 (air) | [5 empty] | N2 | A-B | SiOx | SiO2 | MO | 5-8 |  |  | 300 | 100 |  |  |  | 560 |  | 175 | 240 | 500 |  |  |  |  | 1
[6 empty] | 10.1021/j100057a025 |  |  |  | HMDS | 50 | Cr(acac)3 | 190-200 | O2 (air) |  |  |  | N2 | A-B-C | CrSiOx | SiO2 | MO | 5-8 |  |  | 300 | 100 |  |  |  | 450 |  | 175 |  | 200 | 240 | 400 |  |  | 1
[6 empty] | 10.1021/j100057a025 |  |  |  | HMDS | 50 | Cr(acac)3 | 190-200 | O2 (air) |  |  |  | N2 | A-B-C | CrSiOx | SiO2 | MO | 5-8 |  |  | 300 | 100 |  |  |  | 560 |  | 175 |  | 200 | 240 | 400 |  |  | 1
[6 empty] | 10.1021/j100057a025 |  |  |  | HMDS | 50 | Cr(acac)3 | 190-200 | O2 (air) |  |  |  | N2 | A-B-C | CrSiOx | SiO2 | MO | 5-8 |  |  | 300 | 100 |  |  |  | 650 |  | 175 |  | 200 | 240 | 400 |  |  | 1
Arandia | 2023 | Effect of atomic layer deposited zinc promoter on the activity of copper-on-zirconia catalysts in the hydrogenation of carbon dioxide to methanol | Applied Catalysis B: Environmental | Aalto University | FI | 10.1016/j.apcatb.2022.122046 | atomic layer deposition | thermocatalysis | flow-type | Zn(acac)2 | 120 | O2 (air) | [5 empty] | N2 | A-B | ZnOx | ZrO2 | MO |  |  |  | 70 | 250-420 | 0.3 |  |  | 250 |  | 200 | [6 empty] | 1 |  |  |  |  | 1.4 | 1.9 | Zn | ICP-OES
[6 empty] | 10.1016/j.apcatb.2022.122046 |  |  |  | Zn(acac)2 | 120 | O2 (air) | [5 empty] | N2 | A-B | ZnOx | Cu/ZrO2 | MO | [5 empty] | 0.3 |  |  | 250 |  | 200 | [6 empty] | 1 |  |  |  |  | 1.1 | 1.5 | Zn | ICP-OES
[6 empty] | 10.1016/j.apcatb.2022.122046 |  |  |  | Zn(acac)2 | 120 | O2 (air) | [5 empty] | N2 | A-B | ZnOx | Cu/Zn/ZrO2 | MO | [5 empty] | 0.3 |  |  | 250 |  | 200 | [6 empty] | 1 |  |  |  |  | 1.1 | 1.5 | Zn | ICP-OES
Bahrani | 2023 | Selective atomic layer deposition of NiO on MoOx/γ-Al2O3 to enhance the active catalytic phase formation for hydrodesulfurization of dibenzothiophene | Applied Surface Science | University of Tehran | IR | 10.1016/j.apsusc.2023.157141 | atomic layer deposition | thermocatalysis | described elsewhere | Ni(acac)2 | 200 | O2 | [5 empty] | Ar | A-B | NiOx | MoOx/γ-Al2O3(Mo3.5) | MO | [5 empty] | 101.325 | 200 | Ar | 200 | 120 | 140-200 | 120 | 400 | [9 empty] | 1.6 |  | Ni | ICP-OES | 178
[6 empty] | 10.1016/j.apsusc.2023.157141 |  |  |  | Ni(acac)2 | 200 | O2 | [5 empty] | Ar | A-B | NiOx | MoOx/γ-Al2O3(Mo6) | MO | [5 empty] | 101.325 | 200 | Ar | 200 | 120 | 140-200 | 120 | 400 | [9 empty] | 3.2 |  | Ni | ICP-OES | 176
[6 empty] | 10.1016/j.apsusc.2023.157141 |  |  |  | Ni(acac)2 | 200 | O2 | [5 empty] | Ar | A-B | NiOx | MoOx/γ-Al2O3(Mo9) | MO | [5 empty] | 101.325 | 200 | Ar | 200 | 120 | 140-200 | 120 | 400 | [9 empty] | 3.2 |  | Ni | ICP-OES | 165
[6 empty] | 10.1016/j.apsusc.2023.157141 |  |  |  | Ni(acac)2 | 200 | O2 | [5 empty] | Ar | A-B | NiOx | MoOx/γ-Al2O3(Mo14) | MO | [5 empty] | 101.325 | 200 | Ar | 200 | 120 | 140-200 | 120 | 400 | [9 empty] | 3.2 |  | Ni | ICP-OES | 160
[6 empty] | 10.1016/j.apsusc.2023.157141 |  |  |  | Ni(acac)2 | 200 | O2 | [5 empty] | Ar | A-B | NiOx | γ-Al2O3 | MO | [5 empty] | 101.325 | 200 | Ar | 200 | 120 | 140-200 | 120 | 400 | [9 empty] | 0 |  | Ni | ICP-OES | 180
Cai | 2023 | Promotion of the Nucleation of Ultrafine Ni-Rich Layered Oxide Primary Particles by an Atomic Layer-Deposited Thin Film for Enhanced Mechanical Stability | Nano Letters | ShanghaiTech University | CN | 10.1021/acs.nanolett.3c01648 | atomic layer deposition | batteries | rotary | TMA | RT | H2O | RT |  |  |  |  | Ar | A-B | AlOx | Ni0.83Co0.11Mn0.06(OH)2 | MO | [9 empty] | 0.008 | 115 | 0.008 | 115 |  |  |  |  | 0-125 |  |  | film |  | 1.18 |  | Al | ICP-OES
Daresibi | 2023 | Atomic layer deposition of Ga2O3 on γ-Al2O3 catalysts with higher interactions and improved activity and propylene selectivity in CO2-assisted oxidative dehydrogenation of propane | Applied Catalysis A: General | University of Tehran | IR | 10.1016/j.apcata.2023.119117 | atomic layer deposition | thermocatalysis | (flow-type) | Ga(acac)3 |  | O3 | [5 empty] | Ar | A-B | GaOx | γ-Al2O3 | MO | 0.5 |  | 0.55 | 207 | 125-300 |  | 120 | Ar | 230 | 300 | 160-400 | 180 | 350 |  |  |  |  | 1 |  |  |  |  | 1 |  | Ga | ICP-OES | 206 |  | 1-10
[6 empty] | 10.1016/j.apcata.2023.119117 |  |  |  | Ga(acac)3 | [7 empty] | Ar | A | Ga* | γ-Al2O3 | MO | 0.5 |  | 0.55 | 207 | 125-300 | [12 empty] | 2 |  |  |  |  | 2.1 |  | Ga | ICP-OES | 180 |  | 1-10
[6 empty] | 10.1016/j.apcata.2023.119117 |  |  |  | Ga(acac)3 | [7 empty] | Ar | A | Ga* | γ-Al2O3 | MO | 0.5 |  | 0.55 | 207 | 125-300 | [12 empty] | 3 |  |  |  |  | 2.9 |  | Ga | ICP-OES | 172 |  | 1-10
Gertsch | 2023 | Thermal atomic layer etching of VO2 using sequential BCl3 and SF4 exposures: Observation of conversion, ligand-exchange, and oxidation state changes | Journal of Vacuum Science & Technology A | University of Colorado | US | 10.1116/6.0002149 | atomic layer deposition | not applied | viscous flow | TEMAV | 60-65 | H2O | RT |  |  |  |  | N2 | A-B | VOx | SiO2 | MO | [5 empty] | 0.133 | 160 |  |  |  | 150 |  | 150
Karacaoglu | 2023 | Aqueous degradation and atomic layer deposition (ALD) stabilization of BaAl2O4: Eu2+, Dy3+ long afterglow phosphors | Materials Chemistry and Physics | Karamanoglu Mehmetbey University | TR | 10.1016/j.matchemphys.2023.127433 | atomic layer deposition | phosphors | not specified | TMA |  | H2O | [5 empty] | N2 | A-B | AlOx | BA2-EuDy phosphor | MO | [5 empty] | 0.02-0.027 | 10 |  |  | 0.00025 | 150 | 0.00025 | 150 |  |  |  |  | 80 | 0.125 nm | 10 | film
Lee | 2023 | Grain boundary engineering strategy for simultaneously reducing the electron concentration and lattice thermal conductivity in n-type Bi2Te2.7Se0.3-based thermoelectric materials | Journal of the European Ceramic Society | Korea Institute of Science and Technology | KR | 10.1016/j.jeurceramsoc.2023.02.017 | atomic layer deposition | thermoelectric materials | not specified | TMA |  | H2O | [6 empty] | A-B | AlOx | Bi2Te2.7Se0.3 | M | 8 | [8 empty] | 1 | 150 | 1 | 150 |  |  |  |  | 0-20 | 0.11 nm | 2.6 | film | HRTEM | 0-0.45 |  | Al | WDXRF
Lehmann | 2023 | Water-Free SbOx ALD Process for Coating Bi2Te3 Particles | Coatings | Leibniz Institute of Solid State and Materials Science | DE | 10.3390/coatings13030641 | atomic layer deposition | thermoelectric materials | (viscous flow) | Sb(OEt)3 |  | SbCl5 | [5 empty] | N2 | A-B | SbOx | Bi2Te3 | M | [6 empty] | 20 |  |  | 0.008 | 100 | 0.008 | 100 | [5 empty] | 0.48Å |  | film | XRR
Lin | 2023 | Degradation of Nickel-Rich layered oxides in ambient air and its inhibition by surface coating and doping | Applied Surface Science | ShanghaiTech University | CN | 10.1016/j.apsusc.2022.156278 | atomic layer deposition | batteries | not specified | TDMAZ | 75 | H2O | RT | [5 empty] | A-B | ZrOx | LiNixCoyMn1-x-yO2 | MO
[6 empty] | 10.1016/j.apsusc.2022.156278 |  |  | not specified | TDMAZ | 75 | H2O | RT | [5 empty] | A-B | ZrOx | not specified | na
Liu | 2023 | Revealing the surface-to-bulk degradation mechanism of nickel-rich cathode in sulfide all-solid-state batteries | Energy Storage Materials | Xiamen University | CN | 10.1016/j.ensm.2022.11.019 | molecular layer deposition | batteries | not specified | LiOtBu | 170 | NbOEt | 180 |  |  |  |  | Ar | A-B | NbOx | LiNi0.8Co0.1Mn0.1O2 | MO |  |  |  |  | D50=2.8 |  |  | O2 | 500/750 | 0.033 | 220 | 0.033 | 220 |  |  |  |  | 6 | 1 nm | 6 | film | TEM
Moseson | 2023 | Impact of Aluminum Oxide Nanocoating on Drug Release from Amorphous Solid Dispersion Particles | Molecular Pharmaceutics | Purdue University | US | 10.1021/acs.molpharmaceut.2c00818 | atomic layer coating | pharma | rotary | TMA |  | H2O | [6 empty] | A-B | AlOx | PH25/S/C11 | org |  |  |  | 0.32 | <106 | [5 empty] | 35 |  | 35 | [5 empty] | 0.4-1 nm | 11 | film | TGA
[6 empty] | 10.1021/acs.molpharmaceut.2c00818 |  |  |  | TMA |  | H2O | [6 empty] | A-B | AlOx | PH25/L/C11 | org |  |  |  | 0.12 | 106-250 | [5 empty] | 35 |  | 35 | [5 empty] | 1 nm | 11 | film | TGA
[6 empty] | 10.1021/acs.molpharmaceut.2c00818 |  |  |  | TMA |  | H2O | [6 empty] | A-B | AlOx | PH25/L/C23 | org |  |  |  | 0.12 | 106-250 | [5 empty] | 35 |  | 35 | [5 empty] | 1 nm | 23 | film | TGA
[6 empty] | 10.1021/acs.molpharmaceut.2c00818 |  |  |  | TMA |  | H2O | [6 empty] | A-B | AlOx | PH25/L/C39 | org |  |  |  | 0.12 | 106-250 | [5 empty] | 35 |  | 35 | [5 empty] | 0.4-1 nm | 39 | film | TGA
[6 empty] | 10.1021/acs.molpharmaceut.2c00818 |  |  |  | TMA |  | H2O | [6 empty] | A-B | AlOx | PH50/S/C12 | org |  |  |  | 0.48 | <106 | [5 empty] | 35 |  | 35 | [5 empty] | 0.4-1 nm | 12/12 | film | TGA, TEM
[6 empty] | 10.1021/acs.molpharmaceut.2c00818 |  |  |  | TMA |  | H2O | [6 empty] | A-B | AlOx | PH50/S/C26 | org |  |  |  | 0.48 | <106 | [5 empty] | 35 |  | 35 | [5 empty] | <0.4 nm | 26/29 | film | TGA, TEM
[6 empty] | 10.1021/acs.molpharmaceut.2c00818 |  |  |  | TMA |  | H2O | [6 empty] | A-B | AlOx | PH50/L/C13 | org |  |  |  | 0.15 | 106-250 | [5 empty] | 35 |  | 35 | [5 empty] | 1 nm | 13/8 | film | TGA, TEM
[6 empty] | 10.1021/acs.molpharmaceut.2c00818 |  |  |  | TMA |  | H2O | [6 empty] | A-B | AlOx | PH50/L/C36 | org |  |  |  | 0.15 | 106-250 | [5 empty] | 35 |  | 35 | [5 empty] | 1 nm | 36/40 | film | TGA, TEM
Moulijn | 2023 | Synthesis of highly-uniform titania overcoats on a mesoporous alumina catalyst support by atomic layer deposition and their application in hydroprocessing | Catalysis Science & Technology | Delft IMP B.V | NL | 10.1039/d3cy00335c | atomic layer deposition | thermocatalysis | fluidized bed | TTIP | 90 | H2O | RT |  |  |  |  | N2 | A-B | TiOx | γ-alumina | MO | 3 | <12 |  | 271 | 125-300 | 101.325 | 800 | N2 | 180 | 90 | 180 | 60 | 180 |  |  |  |  | 1 | 0.07 nm |  |  |  | 4 |  | Ti | ICP-OES | 282 |  | <12
[6 empty] | 10.1039/d3cy00335c |  |  |  | TTIP | 90 | H2O | RT |  |  |  |  | N2 | A-B | TiOx | γ-alumina | MO | 3 | <12 |  | 271 | 125-300 | [12 empty] | 2 | 0.07 nm |  |  |  | 8 |  | Ti | ICP-OES
[6 empty] | 10.1039/d3cy00335c |  |  |  | TTIP | 90 | H2O | RT |  |  |  |  | N2 | A-B | TiOx | γ-alumina | MO | 3 | <12 |  | 271 | 125-300 | [12 empty] | 3 | 0.07 nm |  |  |  | 12 |  | Ti | ICP-OES
Sharma | 2023 | Enhancement in Photoelectrochemical Efficiency and Modulation of Surface States in BiVO4 through the TiO2 Outer Layer Using the Atomic Layer Deposition Technique | The Journal of Physical Chemistry C | Bhabha Atomic Research Centre | IN | 10.1021/acs.jpcc.2c08039 | atomic layer deposition | photo-electrochemistry | (flow-type) | TTIP | 40 | H2O | RT |  |  |  |  | N2 | A-B | TiOx | BiVO4 | MO | [10 empty] | 200 |  | 200 |  |  |  |  | 50-1500 | 0.1 nm |  | film | ellipsometry
Sun | 2023 | CuO-ZnO submicroflakes with nanolayered Al2O3 coatings as high performance anode materials in lithium-ion batteries | Journal of Alloys and Compounds | Nankai University | CN | 10.1016/j.jallcom.2023.170137 | atomic layer deposition | batteries | (viscous flow) | TMA | RT | H2O | RT |  |  |  |  | N2 | A-B | AlOx | CuO-ZnO powder | MO | 0.1 |  |  |  |  | 0.0005 |  |  |  | 0.0017 | 200 | 0.0017 | 200 |  |  |  |  | 10 | 1.2 Å | 1.2 | film | TEM
Swaminathan | 2023 | Improving the processability of pharmaceutical powders using atomic layer coating | Powder Technology | Applied Materials | US | 10.1016/j.powtec.2023.118525 | atomic layer coating | pharma | rotary | TMA |  | H2O | [5 empty] | N2 | A-B | AlOx | Semi fine acetaminophen | org |  |  |  | 0.39 | 6-57.5 | 0.001 |  | vacuum |  |  | RT |  | RT | [6 empty] | 10.2 | film | TEM | 1.2 |  | Al2O3 | TGA | 0.42
[6 empty] | 10.1016/j.powtec.2023.118525 |  |  |  | DEZ |  | H2O | [5 empty] | N2 | A-B | ZnOx | Semi fine acetaminophen | org |  |  |  | 0.39 | 6-57.5 | 0.001 |  | vacuum |  |  | RT |  | RT | [6 empty] | 6.2 | film | TEM | 1.27 |  | ZnO | TGA
[6 empty] | 10.1016/j.powtec.2023.118525 |  |  |  | TMA |  | H2O | [5 empty] | N2 | A-B | AlOx | Micronized acetaminophen | org |  |  |  | 0.71 | 3.5-33.1 | 0.001 |  | vacuum |  |  | RT |  | RT | [6 empty] | 4 | film | TEM | 1.1 |  | Al2O3 | TGA | 0.87
[6 empty] | 10.1016/j.powtec.2023.118525 |  |  |  | TiCl4 |  | H2O | [5 empty] | N2 | A-B | TiOx | Ibuprofen | org |  |  |  | 0.18 | 3.2-27.8 | 0.001 |  | vacuum |  |  | RT |  | RT | [6 empty] | 30 | film | TEM | 1.62 |  | TiO2 | TGA | 0.21
[6 empty] | 10.1016/j.powtec.2023.118525 |  |  |  | TMA |  | H2O | [5 empty] | N2 | A-B | AlOx | Theophylline | org |  |  |  | 0.57 | 20.7-61.8 | 0.001 |  | vacuum |  |  | RT |  | RT | [6 empty] | 9.7 | film | TEM | 1.23 |  | Al2O3 | TGA | 0.7
[6 empty] | 10.1016/j.powtec.2023.118525 |  |  |  | TMA |  | H2O | [5 empty] | N2 | A-B | AlOx | Metformin.HCl | org |  |  |  | 0.11 | 6.6-106 | 0.001 |  | vacuum |  |  | RT |  | RT | [6 empty] | 23 | film | TEM | 0.92 |  | Al2O3 | TGA | 0.16
Tian | 2023 | Plasma-assisted fluidized-bed atomic layer deposition of Pd-Cu nanoparticles on porous powder for CO2 hydrogenation | Plasma Sources Science and Technology | Beijing Institute of Graphic Communication | CN | 10.1088/1361-6595/acc54c | atomic layer deposition | thermocatalysis | fluidized bed | Pd(hfac)2 | 60 | H2 plasma |  | Cu(amd) | 90 |  |  | Ar | (A-B)-(C-B) | CuPd | ASM powder | MO | 1 |  |  | 287 | 250-400 | 0.0001 | 50 sccm |  | 200 | 0.083 | 80 | 0.167 | 80 | 0.083 | 80 | 0.167 | 80 | 25-200 | 0.4 mg/g Pd, 0.05 mg/g Cu | [5 empty] | Pd, Cu | SEM-EDS
Uglietti | 2023 | A combined experimental and multiscale modeling approach for the investigation of lab-scale fluidized bed reactors | Reaction Chemistry & Engineering | Politecnico di Milano | IT | 10.1039/D3RE00152K | atomic layer deposition | thermocatalysis | fluidized bed | MeCpPtMe3 | 70 | O2 | [5 empty] | N2 | A-B | Pt | alumina | MO | 4 |  |  |  | 150-500 | 101.325 | 500 | air | 120 | 10 | 300 | 10 | 300 |  |  |  |  | 1-5 | 1.23 wt% |  | particles | ICP-OES | 1 |  | Pt | ICP-OES | 1.46
[6 empty] | 10.1039/D3RE00152K |  |  |  | MeCpPtMe3 | 70 | O2 | [5 empty] | N2 | A-B | Pt | not specified | na | [9 empty] | 20 | [12 empty] | 2.3 |  | Pt | ICP-OES | 2.21
Yoon | 2023 | Extreme Gradient Boosting to Predict Atomic Layer Deposition for Platinum Nano-Film Coating | Langmuir | Korea Electronics Technology Institute | KR | 10.1021/acs.langmuir.2c03465 | atomic layer deposition | not applied | rotary | MeCpPtMe3 | 80 | O2 | [5 empty] | Ar | A-B | Pt | alumina | MO |  |  |  |  | 5 |  | 50 sccm |  |  | 0.0083-0.042 | 300 | 0.083 | 300 | [7 empty] | film |  | 0.318-1.677 |  | Pt/Al | ICP-AES
[6 empty] | 10.1021/acs.langmuir.2c03465 |  |  |  | MeCpPtMe3 | 80 | O2 | [5 empty] | Ar | A-B | Pt | not specified | na | [6 empty] | 50 sccm |  |  | 0.0083 | 200-400 | 0.083 | 200-400 | [7 empty] | film |  | 0.031-0.544 |  | Pt/Al | ICP-AES
[6 empty] | 10.1021/acs.langmuir.2c03465 |  |  |  | MeCpPtMe3 | 80 | O2 | [5 empty] | Ar | A-B | Pt | not specified | na | [6 empty] | 50 sccm |  |  | 0.0083 | 300 | 0.083-0.42 | 300 | [7 empty] | film |  | 0.186-0.616 |  | Pt/Al | ICP-AES
Zhang | 2023 | Tailoring the flow properties of inhaled micronized drug powders by atomic and molecular layer deposition | Chemical Engineering Journal | Qingyuan Innovation Laboratory | CN | 10.1016/j.cej.2023.142131 | molecular layer deposition | pharma | fluidized bed | TMA | 30 | O3 | RT |  |  |  |  | N2 | A-B | AlOx | budesonide | org | 5 |  |  |  |  | 101.325 | 1000 |  |  | 1 | 40 | 1 | 40 |  |  |  |  | 10 | 2 nm | 20 | film | TEM
[6 empty] | 10.1016/j.cej.2023.142131 |  |  |  | SiCl4 | RT | H2O | RT |  |  |  |  | N2 | A-B | SiOx | budesonide | org | 5 |  |  |  |  | 101.325 | 1000 |  |  | 0.5 | 40 | 1 | 40 |  |  |  |  | 10 | 0.15 nm | 1.5 | film | TEM
[6 empty] | 10.1016/j.cej.2023.142131 |  |  |  | TiCl4 | RT | H2O | RT |  |  |  |  | N2 | A-B | TiOx | budesonide | org | 5 |  |  |  |  | 101.325 | 1000 |  |  | 0.25 | 40 | 1 | 40 |  |  |  |  | 10 | 0.3 nm | 3 | film | TEM
[6 empty] | 10.1016/j.cej.2023.142131 |  |  |  | TC | 100 | EG | 100 |  |  |  |  | N2 | A-B | PET | budesonide | org | 5 |  |  |  |  | 101.325 | 1000 |  |  | 1 | 150 | 1 | 150 |  |  |  |  | 50 | 0.03 nm | 1.5 | film | TEM
[6 empty] | 10.1016/j.cej.2023.142131 |  |  |  | TiCl4 | RT | EG | 100 |  |  |  |  | N2 | A-B | Titanicone | budesonide | org | 8 |  |  |  |  | 101.325 | 2000 |  |  | 0.5 | 120 | 1.5 | 120 |  |  |  |  | 10 | 0.45 nm | 4.5 | film | TEM
Yim | 2023 | Atomic layer deposition of zinc oxide on mesoporous zirconia using zinc(II) acetylacetonate and air | Chemistry of Materials | Aalto University | FI | 10.26434/chemrxiv-2023-x72qv | atomic layer deposition | not applied | flow-type | Zn(acac)2 |  | O2 (air) | [5 empty] | N2 | A-B | ZnOx | ZrO2 (400) | MO | 2 | 9.8 | 0.34 | 99.2 | 250-420 |  |  | N2 | 250 | 180 | 200 | 120 | 500 | [9 empty] | 2.3 | 2 | Zn | ICP-OES | 80
[6 empty] | 10.26434/chemrxiv-2023-x72qv |  |  |  | Zn(acac)2 |  | O2 (air) | [5 empty] | N2 | A-B | ZnOx | ZrO2 (600) | MO | 2 | 16.6 | 0.26 | 53.5 | 250-420 |  |  | N2 | 250 | 180 | 200 | 120 | 500 | [9 empty] | 1.3 | 2 | Zn | ICP-OES | 40
[6 empty] | 10.26434/chemrxiv-2023-x72qv |  |  |  | Zn(acac)2 |  | O2 (air) | [5 empty] | N2 | A-B | ZnOx | ZrO2 (800) | MO | 2 | 26 | 0.19 | 28.6 | 250-420 |  |  | N2 | 250 | 180 | 200 | 120 | 500 | [9 empty] | 0.6 | 2 | Zn | ICP-OES | 20
[6 empty] | 10.26434/chemrxiv-2023-x72qv |  |  |  | Zn(acac)2 |  | O2 (air) | [5 empty] | N2 | A-B | ZnOx | ZrO2 (1000) | MO | 2 | 8 | 0.033 | 14.5 | 250-420 |  |  | N2 | 250 | 180 | 200 | 120 | 500 | [9 empty] | 0.4 | 2 | Zn | ICP-OES | 10
[6 empty] | 10.26434/chemrxiv-2023-x72qv |  |  |  | Zn(acac)2 |  | O2 (air) | [5 empty] | N2 | A-B | ZnOx | ZrO2 (600) | MO | 2 | 16.6 | 0.26 | 53.5 | 250-420 |  |  | N2 | 250 | 180 | 160 | 120 | 500 | [9 empty] | 1.2 | 2 | Zn | ICP-OES
[6 empty] | 10.26434/chemrxiv-2023-x72qv |  |  |  | Zn(acac)2 |  | O2 (air) | [5 empty] | N2 | A-B | ZnOx | ZrO2 (600) | MO | 2 | 16.6 | 0.26 | 53.5 | 250-420 |  |  | N2 | 250 | 180 | 180 | 120 | 500 | [9 empty] | 1 | 1.7 | Zn | ICP-OES
[6 empty] | 10.26434/chemrxiv-2023-x72qv |  |  |  | Zn(acac)2 |  | O2 (air) | [5 empty] | N2 | A-B | ZnOx | ZrO2 (600) | MO | 2 | 16.6 | 0.26 | 53.5 | 250-420 |  |  | N2 | 250 | 180 | 220 | 120 | 500 | [9 empty] | 1.3 | 2 | Zn | ICP-OES
[6 empty] | 10.26434/chemrxiv-2023-x72qv |  |  |  | Zn(acac)2 |  | O2 (air) | [5 empty] | N2 | A-B | ZnOx | ZrO2 (600) | MO | 2 | 16.6 | 0.26 | 53.5 | 250-420 |  |  | N2 | 250 | 180 | 240 | 120 | 500 | [9 empty] | 1.6 | 3 | Zn | ICP-OES
Basak | 2022 | Operando transmission electron microscopy of battery cycling: thickness dependent breaking of TiO2 coating on Si/SiO2 nanoparticles | Chemical Communications | Forschungszentrum Jülich GmbH | DE | 10.1039/d1cc07172f | atomic layer deposition | batteries | fluidized bed | TTIP |  | H2O | [5 empty] | N2 | A-B | TiOx | Si/SiO2 | MO |  |  |  |  | 0.1 | 101.325 |  |  |  | 3 | 150 | 1 | 150 |  |  |  |  | 25 |  | 5 | film | TEM
[6 empty] | 10.1039/d1cc07172f |  |  |  | TTIP |  | H2O | [5 empty] | N2 | A-B | TiOx | Si/SiO2 | MO | [17 empty] | 125 |  | 10 | film | TEM
Baumgarten | 2022 | Synthesis of High Surface Area—Group 13—Metal Oxides via Atomic Layer Deposition on Mesoporous Silica | Nanomaterials | Technische Universität Berlin | DE | 10.3390/nano12091458 | atomic layer deposition | not applied | flow-type | TMG | RT | H2O | [5 empty] | Ar | A-B | GaOx | SiO2 | MO |  | 6 | 0.79 | 505 | 250-500 | 101.325 | 50/100 |  |  |  | 150 |  | 150 |  |  |  |  | 1-3 | 0.7 Å |  |  | TGA | 14.6-26 |  | Ga | ICP-OES | 259-336 | 0.39-0.57
[6 empty] | 10.3390/nano12091458 |  |  |  | TMI | 80 | H2O | [5 empty] | Ar | A-B | InOx | SiO2 | MO |  | 6 | 0.79 | 505 | 250-500 | 101.325 | 50/100 |  |  |  | 150 |  | 150 |  |  |  |  | 1-3 | 1.5 Å |  |  | TGA | 21.1-48.5 |  | In | ICP-OES | 142-277 | 0.23-0.55
Benz | 2022 | Mechanistic insight into the improved photocatalytic degradation of dyes for an ultrathin coating of SiO2 on TiO2 (P25) nanoparticles | Chemical Engineering Journal Advances | Delft University of Technology | NL | 10.1016/j.ceja.2022.100288 | atomic layer deposition | photocatalysis | fluidized bed | SiCl4 | RT | H2O | RT |  |  |  |  | N2 | A-B | SiOx | TiO2 | MO |  |  |  | 54 | 0.021 | 101.325 | 500 |  |  | 0.5 | 100 | 0.5 | 100 |  |  |  |  | 1-40 |  |  | film | TEM | 0.4-2.7 |  | Si | ICP-OES
Canlas | 2022 | Tunable Solid Acid Catalyst Thin Films Prepared by Atomic Layer Deposition | ACS Applied Materials & Interfaces | Argonne National Laboratory | US | 10.1021/acsami.2c09734 | atomic layer deposition | thermocatalysis | viscous flow | TMSiOH |  | TMA |  | O3 |  |  |  | N2 | A-B-C | AlSiOx | silica | MO | 0.2 | 22 |  | 550 |  |  |  |  | 200 | 2 | 400 |  |  | 5 | 400 | 5 | 400 | 1-10 | 40 ng/(cm2 cycle) for Al2O3, 0.65 ng/(cm2 cycle) for SiO2
[6 empty] | 10.1021/acsami.2c09734 |  |  |  | H2O |  | TMSiOH |  | TMA |  | O3 |  | N2 | A-B-C-D | AlSiOx | silica | MO | 0.2 | 22 |  | 550 |  |  |  |  | 200 | 2 | 400 | 2 | 400 | 5 | 400 | 5 | 400
Gupta | 2022 | Atomic Layer Deposition Coating on the Surface of Active Pharmaceutical Ingredients to Reduce Surface Charge Build-Up | ACS Applied Materials & Interfaces | Indian Institute of Technology Delhi | IN | 10.1021/acsami.2c05761 | atomic layer deposition | pharma | rotary | TMA |  | H2O | [6 empty] | A-B | AlOx | palbociclib | org | [9 empty] | 10 | 35 | 10 | 35 |  |  |  |  | 50 |  |  |  |  | 2.49 |  | Al | SEM-EDS
[6 empty] | 10.1021/acsami.2c05761 |  |  |  | TMA |  | H2O | [6 empty] | A-B | AlOx | pazopanib HCl | org | [9 empty] | 10 | 35 | 10 | 35 |  |  |  |  | 50 |  |  |  |  | 0.59 |  | Al | SEM-EDS
[6 empty] | 10.1021/acsami.2c05761 |  |  |  | TiCl4 |  | H2O | [6 empty] | A-B | TiOx | palbociclib | org | [9 empty] | 10 | 35 | 10 | 35 |  |  |  |  | 100 |  |  |  |  | 10.16 |  | Ti | SEM-EDS
[6 empty] | 10.1021/acsami.2c05761 |  |  |  | TiCl4 |  | H2O | [6 empty] | A-B | TiOx | pazopanib HCl | org | [9 empty] | 10 | 35 | 10 | 35 |  |  |  |  | 100 |  |  |  |  | 6.59 |  | Ti | SEM-EDS
Han | 2022 | Atomic layer deposition of alumina onto yolk-shell FeS/MoS2 as universal anodes for Li/Na/K-Ion batteries | Electrochimica Acta | Shanghai University | CN | 10.1016/j.electacta.2021.139471 | atomic layer deposition | batteries | not specified | TMA |  | H2O | [6 empty] | A-B | AlOx | FeS / MoS2 | MS | [10 empty] | 170 |  | 170 |  |  |  |  | 40 | 0.11 nm | 4.4 | film | ellipsometry
He | 2022 | Surface Modification of Bismuth by ALD of Antimony Oxide for Suppressing Lattice Thermal Conductivity | ACS Applied Energy Materials | Leibniz Institute of Solid State and Materials Science | DE | 10.1021/acsaem.2c00681 | atomic layer deposition | thermoelectric materials | rotary | SbCl5 | 40 | H2O2 | RT |  |  |  |  | N2; Ar | A-B | SbOx | Bi | M | 2 |  |  |  |  | 0.027 |  |  |  | 0.005 | 100 | 0.017 | 100 |  |  |  |  | 5,10,20,40
Jin | 2022 | Stabilizing the Interface of All-Solid-State Electrolytes against Cathode Electrodes by Atomic Layer Deposition | ACS Applied Energy Materials | Missouri University of Science and Technology | US | 10.1021/acsaem.1c03237 | atomic layer deposition | batteries | fluidized bed | TDMAZ |  | H2O | [6 empty] | A-B | ZrOx | LiFePO4 | MO | [10 empty] | 200 |  | 200 |  |  |  |  | 2,5,10 | 0.15 nm (10 cycle) | 1.5 |  | TEM
Jung | 2022 | Atomic layer deposition of ZnO layers on Bi2Te3 powders: Comparison of gas fluidization and rotary reactors | Ceramics International | Seoul National University of Science and Technology | KR | 10.1016/j.ceramint.2022.08.241 | atomic layer deposition | thermoelectric materials | rotary | DEZ |  | H2O | [6 empty] | A-B | ZnOx | Bi2Te3 | M |  |  |  |  | 1.9-14 |  |  |  |  | 0.017 | 100 | 0.017 | 100 |  |  |  |  | 100 |  | 9.8 |  | TEM | 4.8 |  | Zn | SEM-EDS
[6 empty] | 10.1016/j.ceramint.2022.08.241 |  |  | fluidized bed | DEZ |  | H2O | [6 empty] | A-B | ZnOx | Bi2Te3 | M |  |  |  |  | 1.9-14 |  |  |  |  | 0.008 | 100 | 0.008 | 100 |  |  |  |  | 100 |  | 11 |  | TEM | 3.4 |  | Zn | SEM-EDS
Kang | 2022 | Modification of LiMn2O4 surfaces by controlling the Acid–Base surface chemistry of atomic layer deposition | Applied Surface Science | Argonne National Laboratory | US | 10.1016/j.apsusc.2022.153329 | atomic layer deposition | batteries | viscous flow | TMA | RT | H2O | [5 empty] | Ar | A-B | AlOx | LiMn2O4 | MO | 1 |  |  |  |  | 0.133 | 150 | air | 400 |  | 200 |  | 200 | [5 empty] | 13.3 area/cycle |  |  | calculation
[6 empty] | 10.1016/j.apsusc.2022.153329 |  |  |  | DMAI | 70 | H2O | [5 empty] | Ar | A-B | AlOx | LiMn2O4 | MO | 1 |  |  |  |  | 0.133 | 150 | air | 400 |  | 200 |  | 200 | [5 empty] | 9.16 area/cycle |  |  | calculation
[6 empty] | 10.1016/j.apsusc.2022.153329 |  |  |  | TDMAA | 85 | H2O | [5 empty] | Ar | A-B | AlOx | LiMn2O4 | MO | 1 |  |  |  |  | 0.133 | 150 | air | 400 |  | 200 |  | 200 | [5 empty] | 9.9 area/cycle |  |  | calculation
[6 empty] | 10.1016/j.apsusc.2022.153329 |  |  |  | AlCl3 | 90 | H2O | [5 empty] | Ar | A-B | AlOx | LiMn2O4 | MO | 1 |  |  |  |  | 0.133 | 150 | air | 400 |  | 200 |  | 200 | [5 empty] | 3.14 area/cycle |  |  | calculation
[6 empty] | 10.1016/j.apsusc.2022.153329 |  |  |  | AIP | 130 | H2O | [5 empty] | Ar | A-B | AlOx | LiMn2O4 | MO | 1 |  |  |  |  | 0.133 | 150 | air | 400 |  | 200 |  | 200 | [5 empty] | 0.94 area/cycle |  |  | calculation
Kim | 2022 | Schottky Contacts to ZnO-Nanocoated SnSe Powders by Atomic Layer Deposition | ACS Omega | Seoul National University of Science and Technology (Seoultech) | KR | 10.1021/acsomega.2c05584 | atomic layer deposition | Schottky contacts | rotary | DEZ |  | H2O | [5 empty] | N2 | A-B | ZnOx | SnSe | M | [9 empty] | 0.0083 | 100 | 0.0083 | 100 |  |  |  |  | 10 | 0.6 nm | 6 |  | TEM
[6 empty] | 10.1021/acsomega.2c05584 |  |  |  | DEZ |  | H2O | [5 empty] | N2 | A-B | ZnOx | not specified | na | [17 empty] | 40 | 0.375 nm | 15 |  | TEM
[6 empty] | 10.1021/acsomega.2c05584 |  |  |  | DEZ |  | H2O | [5 empty] | N2 | A-B | ZnOx | not specified | na | [17 empty] | 100 | 0.19 nm | 19 |  | TEM
Lai | 2021 | Amine-functionalized fumed silica for CO2 capture through particle molecular layer deposition | Chemical Engineering Science | University of Colorado Boulder | US | 10.1016/j.ces.2021.116954 | molecular layer deposition | adsorbents & separations | fluidized bed | APTS |  | H2O | [5 empty] | N2 | A-B | NSiOx | SiO2 | MO |  |  |  | 380 | [6 empty] | 150 |  | 150 |  |  |  |  | 10,15
[6 empty] | 10.1016/j.ces.2021.116954 |  |  |  | TMPTA |  | H2O | [5 empty] | N2 | A-B | NSiOx | not specified | na | [10 empty] | 150 |  | 150 |  |  |  |  | 10,15
Lee | 2022 | Al2O3-Coated Si-Alloy Prepared by Atomic Layer Deposition as Anodes for Lithium-Ion Batteries | Materials | MK Electron | KR | 10.3390/ma15124189 | atomic layer deposition | batteries | rotary | TMA |  | H2O | [5 empty] | N2 | A-B | AlOx | N-Si-alloy | M | 5 | 8.1 | 0.032 | 16.02 | 3.47 |  |  |  |  | 0.005 | 150 | 0.005 | 150 | [9 empty] | 0.8 |  |  | XRF | 10.52 | 0.025 | 9.63
[6 empty] | 10.3390/ma15124189 |  |  |  | TMA |  | H2O | [5 empty] | N2 | A-B | AlOx | N-Si-alloy | M | 5 | 8.1 | 0.032 | 16.02 | 3.47 |  |  |  |  | 0.005 | 150 | 0.005 | 150 | [6 empty] | 30 |  | TEM | 1.6 |  |  | XRF | 7.03 | 0.021 | 12.17
Lee | 2022 | Flexible atomic layer deposition system for coating porous materials | Journal of Vacuum Science & Technology A | University of Pennsylvania | US | 10.1116/6.0001679 | atomic layer deposition | not applied | rotary | La(tmhd)3 | 130 | O2 (air) | [6 empty] | A-B | LaOx | MgAl2O4 | MO | 3 |  |  | 120 |  | 0.0009 |  |  |  | 6,9,12 | 300 | 10 | 500 |  |  |  |  | 1,3,5 | 0.017 nm |  |  |  |  | 4.18
[6 empty] | 10.1116/6.0001679 |  |  |  | Fe(Cp)2 | 250 | O2 (air) | [6 empty] | A-B | FeOx | MgAl2O4 | MO | 3 |  |  |  |  | 0.0009 |  |  |  | 6,9,12 | 300 | 10 | 500 |  |  |  |  | 1,3,5 | 0.03 nm |  |  |  |  | 1.25
[6 empty] | 10.1116/6.0001679 |  |  |  | La(tmhd)3 | 130 | O2 (air) |  | Fe(Cp)2 | 250 |  |  |  | (A-B)-(C-B) | FeLaOx | MgAl2O4 | MO | 3 |  |  |  |  | 0.0009 |  |  |  |  | 300 | 10 | 500 |  | 300 | 10 | 500 | 7 |  | 0.59
Lee | 2022 | In Situ Engineering of a Metal Oxide Protective Layer into Pt/Carbon Fuel-Cell Catalysts by Atomic Layer Deposition | Chemistry of Materials | Pusan National University | KR | 10.1021/acs.chemmater.2c00928 | atomic layer deposition | electrocatalysis | fluidized bed | MeCpPtMe3 | 30 | O2 |  | TTIP | 60 | H2O |  | Ar | (A-B)-(C-D) | TiOxPt | carbon black | C | 0.4 | 2-3 |  | 374.14 | 60-100 | 0.05/0.08 |  |  |  | 2 | 300 | 1.5 | 300 | 1 | 250 | 1 | 250 | 15/10 |  |  |  |  | 34.39/10.11 |  | Pt/TiO2 | ICP-OES | 188.13
[6 empty] | 10.1021/acs.chemmater.2c00928 |  |  |  | TTIP | 60 | H2O |  | MeCpPtMe3 | 30 | O2 |  | Ar | (A-B)-(C-D) | PtTiOx | carbon black | C | 0.4 | 2-3 |  | 374.14 | 60-100 | 0.05/0.08 |  |  |  | 1 | 250 | 1 | 250 | 2 | 300 | 1.5 | 300 | 10/15 |  |  |  |  | 33.17/9.03 |  | Pt/TiO2 | ICP-OES | 171.26
Li | 2022 | A combined multiscale modeling and experimental study on surface modification of high-volume micro-nanoparticles with atomic accuracy | International Journal of Extreme Manufacturing | Huazhong University of Science and Technology | CN | 10.1088/2631-7990/ac529c | atomic layer deposition | not applied | fluidized bed | TMA |  | H2O | [5 empty] | N2 | A-B | AlOx | LiNi0.8Co0.1Mn0.1O2 | MO | 100 | [8 empty] | 10 | 150 | 10 | 150 |  |  |  |  | 50 | 1.6 Å | 8 | film | TEM
Li | 2022 | Nanostructuring Pt-Pd Bimetallic Electrocatalysts for CO2 Reduction Using Atmospheric Pressure Atomic Layer Deposition | ChemCatChem | Delft University of Technology | NL | 10.1002/cctc.202200949 | atomic layer deposition | electrocatalysis | fluidized bed | MeCpPtMe3 | 70 | O3 | RT | Pd(tmhd)2 | 70 | CH2O | RT | N2 | (A-B)-(C-D) | PdPt | Carbon black | C | 0.5 |  |  |  |  | 101.325 | 1000 | O3/N2 | 200 | 1 | 200 | 5 | 200 | 12 | 200 | 6 | 200 | 3/12 |  | 8.6 | particles | TEM | 6.67 |  | Pt/Pd | ICP-OES
[6 empty] | 10.1002/cctc.202200949 |  |  |  | Pd(hfac)2 | 70 | CH2O | RT | MeCpPtMe3 | 70 | O3 | RT | N2 | (A-B)-(C-D) | PtPd | Carbon black | C | 0.5 |  |  |  |  | 101.325 | 1000 | O3/N2 | 200 | 12 | 200 | 6 | 200 | 1 | 200 | 5 | 200 | 12/3 |  | 8.6 | particles | TEM | 5.99 |  | Pt/Pd | ICP-OES
[6 empty] | 10.1002/cctc.202200949 |  |  |  | MeCpPtMe3 | 70 | O3 | RT | Pd(tmhd)2 | 70 | CH2O | RT | N2 | (A-B)-(C-D) | PdPt | Carbon black | C | 0.5 |  |  |  |  | 101.325 | 1000 | O3/N2 | 200 | 1 | 200 | 5 | 200 | 12 | 200 | 6 | 200 | 1/4 |  | 8.6 | particles | TEM | 7.55 |  | Pt/Pd | ICP-OES
Qi | 2022 | MXene-based flexible pressure sensor with piezoresistive properties significantly enhanced by atomic layer infiltration | Nano Materials Science | Huazhong University of Science and Technology | CN | 10.1016/j.nanoms.2022.10.003 | atomic layer infiltration | sensors | fluidized bed | MeCpPtMe3 |  | O2 | [5 empty] | N2 | A-B | Pt | Mxene powder | MC | [7 empty] | O2 |  | 3.33 |  | 3.33 | [7 empty] | < 2 | particles | TEM | 1.2 mol% |  | Pt | EDS
Tian | 2022 | Enhanced hydrothermal stability of Cu-SAPO-34 with an ultrathin TiO2 coated by atomic layer deposition for NH3-SCR | Science China Technological Sciences | Chinese Academy of Sciences | CN | 10.1007/s11431-022-2149-0 | atomic layer deposition | thermocatalysis | (flow-type) | TiCl4 | RT | H2O | RT |  |  |  |  | N2 | A-B | TiOx | Cu-SAPO-34 | other |  | 1.625 | 0.2423 | 442 |  |  | 150 |  |  | 0.0017 | 300 | 0.0017 | 300 | [11 empty] | Ti | EDS | 406.7 | 0.1982 | 1.768
Wang | 2022 | Air Sensitivity and Degradation Evolution of Halide Solid State Electrolytes upon Exposure | Advanced Functional Materials | Huazhong University of Science and Technology (HUST) | CN | 10.1002/adfm.202108805 | atomic layer deposition | batteries | not specified | TMA |  | H2O | [6 empty] | A-B | AlOx | Li3InCl6 | MHD |  |  |  | 4.5 | 5-50 | 0.04/1.13 | [11 empty] | 20 |  |  |  |  | 0.29 |  | Al | EDS
Yang | 2022 | Conformal Buffer Layer Coating on Ni-Rich Cathode Powder via Particle Atomic Layer Deposition for All-Solid-State Batteries | ACS Applied Energy Materials | Hanyang University | KR | 10.1021/acsaem.2c00867 | atomic layer deposition | batteries | rotary | LiOtBu | 190 | H2O | RT | TDMAZ | 100 |  |  |  | (A-B)-(C-B) | ZrLiOx | LiNi0.9Co0.05Mn0.05O2 | MO | [10 empty] | 225-300 |  | 225-300 |  | 250 |  | 250 | 3 | 2.4 Å | 1.3 | film | TEM |  |  | Zr/Ni | EDS
[6 empty] | 10.1021/acsaem.2c00867 |  |  |  | LiOtBu | 190 | H2O | RT | TDMAZ | 100 |  |  |  | (A-B)-(C-B) | ZrLiOx | LiNi0.9Co0.05Mn0.05O2 | MO | [10 empty] | 225-300 |  | 225-300 |  | 250 |  | 250 | 5 | 2.4 Å | 1.4 | film | TEM |  |  | Zr/Ni | EDS
[6 empty] | 10.1021/acsaem.2c00867 |  |  |  | LiOtBu | 190 | H2O | RT | TDMAZ | 100 |  |  |  | (A-B)-(C-B) | ZrLiOx | LiNi0.9Co0.05Mn0.05O2 | MO | [10 empty] | 225-300 |  | 225-300 |  | 250 |  | 250 | 10 | 2.4 Å | 2.5 | film | TEM |  |  | Zr/Ni | EDS
[6 empty] | 10.1021/acsaem.2c00867 |  |  |  | LiOtBu | 190 | H2O | RT | TDMAZ | 100 |  |  |  | (A-B)-(C-B) | ZrLiOx | LiNi0.9Co0.05Mn0.05O2 | MO | [10 empty] | 225-300 |  | 225-300 |  | 250 |  | 250 | 15 | 2.4 Å | 3.2 | film | TEM |  |  | Zr/Ni | EDS
[6 empty] | 10.1021/acsaem.2c00867 |  |  |  | LiOtBu | 190 | H2O | RT | TDMAZ | 100 |  |  |  | (A-B)-(C-B) | ZrLiOx | LiNi0.9Co0.05Mn0.05O2 | MO | [10 empty] | 225-300 |  | 225-300 |  | 250 |  | 250 | 50 | 2.4 Å | 7.5 | film | TEM |  |  | Zr/Ni | EDS
[6 empty] | 10.1021/acsaem.2c00867 |  |  |  | LiOtBu | 190 | H2O | RT | TDMAZ | 100 |  |  |  | (A-B)-(C-B) | ZrLiOx | LiNi0.9Co0.05Mn0.05O2 | MO | [10 empty] | 225-300 |  | 225-300 |  | 250 |  | 250 | 75 | 2.4 Å | 20 | film | TEM |  |  | Zr/Ni | EDS
[6 empty] | 10.1021/acsaem.2c00867 |  |  |  | TDMAZ | 100 | H2O | RT | [5 empty] | A-B | ZrOx | LiNi0.9Co0.05Mn0.05O3 | MO | [10 empty] | 250 |  | 250 |  |  |  |  | 100 | 1.5 Å | 15 | film | TEM |  |  | Zr | EDS
Yoon | 2022 | Conformal Three-Dimensional Platinum Coating Using Rotary-Type Atomic Layer Deposition for a Diesel Oxidation Catalyst Application | International Journal of Precision Engineering and Manufacturing-Green Technology | Korea Electronics Technology Institute (KETI) | KR | 10.1007/s40684-022-00475-3 | atomic layer deposition | thermocatalysis | rotary | MeCpPtMe3 | 80 | O2 | [5 empty] | Ar | A-B | Pt | γ-Al2O3 | MO | 5 |  |  |  | 5 |  |  |  |  | 0.033 | 360 | 0.5 | 360 |  |  |  |  | 200 |  |  | film | TEM, STEM | 0.9 |  | Pt | ICP-AES
[6 empty] | 10.1007/s40684-022-00475-3 |  |  |  | MeCpPtMe3 | 80 | O2 | [5 empty] | Ar | A-B | Pt | γ-Al2O3 | MO | 5 |  |  |  | 5 |  |  |  |  | 0.033 | 360 | 0.5 | 360 |  |  |  |  | 350 |  |  | film | TEM, STEM | 5.2 |  | Pt | ICP-AES
Kytokivi | 1996 | Controlled Formation of ZrO2 in the Reaction of ZrCl4 Vapor with Porous Silica and γ-Alumina Surfaces | Langmuir | Microchemistry Ltd. | FI | 10.1021/la960198u | atomic layer epitaxy | not applied | flow-type | ZrCl4 | 270-280 | [6 empty] | N2 | A | Zr* | SiO2 | MO | 3-6 |  | 1.6 | 300 | 40 | 5-10 |  |  | 300 |  | 300 | [6 empty] | 1 | [5 empty] | 1.7 | Zr | XRF, INAA, XRD, NMR
[6 empty] | 10.1021/la960198u |  |  |  | ZrCl4 | 270-280 | H2O | [5 empty] | N2 | A-B | ZrOx | SiO2 | MO | 3-6 |  | 1.6 | 300 | 40 | 5-10 |  |  | 300 |  | 300 |  | 300 |  |  |  |  | 1 | [5 empty] | 1.7 | Zr | XRF, INAA, XRD, NMR
[6 empty] | 10.1021/la960198u |  |  |  | ZrCl4 | 270-280 | [6 empty] | N2 | A | Zr* | SiO2 | MO | 3-6 |  | 1.6 | 300 | 40 | 5-10 |  |  | 600 |  | 300 | [6 empty] | 1 | [5 empty] | 1 | Zr | XRF, INAA, XRD, NMR
[6 empty] | 10.1021/la960198u |  |  |  | ZrCl4 | 270-280 | H2O | [5 empty] | N2 | A-B | ZrOx | SiO2 | MO | 3-6 |  | 1.6 | 300 | 40 | 5-10 |  |  | 600 |  | 300 |  | 300 |  |  |  |  | 1 | [5 empty] | 0.9 | Zr | XRF, INAA, XRD, NMR
[6 empty] | 10.1021/la960198u |  |  |  | ZrCl4 | 270-280 | [6 empty] | N2 | A | Zr* | SiO2 | MO | 3-6 |  | 1.6 | 300 | 40 | 5-10 |  |  | 600 |  | 450 | [6 empty] | 1 | [5 empty] | 0.6 | Zr | XRF, INAA, XRD, NMR
[6 empty] | 10.1021/la960198u |  |  |  | ZrCl4 | 270-280 | [6 empty] | N2 | A | Zr* | SiO2 | MO | 3-6 |  | 1.6 | 300 | 40 | 5-10 |  |  | 600 |  | 600 | [6 empty] | 1 | [5 empty] | 0.7 | Zr | XRF, INAA, XRD, NMR
[6 empty] | 10.1021/la960198u |  |  |  | ZrCl4 | 270-280 | H2O | [5 empty] | N2 | A-B | ZrOx | SiO2 | MO | 3-6 |  | 1.6 | 300 | 40 | 5-10 |  |  | 600 |  | 600 |  | 600 |  |  |  |  | 1 | [5 empty] | 0.7 | Zr | XRF, INAA, XRD, NMR
[6 empty] | 10.1021/la960198u |  |  |  | ZrCl4 | 270-280 | [6 empty] | N2 | A | Zr* | Al2O3 | MO | 3-6 |  | 0.5 | 190 | 150-300 or 700-1000 | 5-10 |  |  | 300 |  | 300 | [6 empty] | 1 | [5 empty] | 1.9 | Zr | XRF, INAA, XRD, NMR
[6 empty] | 10.1021/la960198u |  |  |  | ZrCl4 | 270-280 | [6 empty] | N2 | A | Zr* | Al2O3 | MO | 3-6 |  | 0.5 | 190 | 150-300 or 700-1000 | 5-10 |  |  | 600 |  | 300 | [6 empty] | 1 | [5 empty] | 1.5 | Zr | XRF, INAA, XRD, NMR
[6 empty] | 10.1021/la960198u |  |  |  | ZrCl4 | 270-280 | H2O | [5 empty] | N2 | A-B | ZrOx | Al2O3 | MO | 3-6 |  | 0.5 | 190 | 150-300 or 700-1000 | 5-10 |  |  | 600 |  | 300 |  | 300 |  |  |  |  | 1 | [5 empty] | 1.4 | Zr | XRF, INAA, XRD, NMR
[6 empty] | 10.1021/la960198u |  |  |  | ZrCl4 | 270-280 | H2O | [5 empty] | N2 | A-B | ZrOx | Al2O3 | MO | 3-6 |  | 0.5 | 190 | 150-300 or 700-1000 | 5-10 |  |  | 600 |  | 300 |  | 600 |  |  |  |  | 1 | [5 empty] | 1.5 | Zr | XRF, INAA, XRD, NMR
[6 empty] | 10.1021/la960198u |  |  |  | ZrCl4 | 270-280 | [6 empty] | N2 | A | Zr* | Al2O3 | MO | 3-6 |  | 0.5 | 190 | 150-300 or 700-1000 | 5-10 |  |  | 600 |  | 450 | [6 empty] | 1 | [5 empty] | 1.2 | Zr | XRF, INAA, XRD, NMR
[6 empty] | 10.1021/la960198u |  |  |  | ZrCl4 | 270-280 | [6 empty] | N2 | A | Zr* | Al2O3 | MO | 3-6 |  | 0.5 | 190 | 150-300 or 700-1000 | 5-10 |  |  | 600 |  | 600 | [6 empty] | 1 | [5 empty] | 1.1 | Zr | XRF, INAA, XRD, NMR
[6 empty] | 10.1021/la960198u |  |  |  | ZrCl4 | 270-280 | H2O | [5 empty] | N2 | A-B | ZrOx | Al2O3 | MO | 3-6 |  | 0.5 | 190 | 150-300 or 700-1000 | 5-10 |  |  | 600 |  | 600 |  | 600 |  |  |  |  | 1 | [5 empty] | 1.2 | Zr | XRF, INAA, XRD, NMR
Kytokivi | 1997 | Reaction of acetylacetone vapour with gamma-alumina | Journal of the Chemical Society, Faraday Transactions | Microchemistry Ltd. | FI | 10.1039/A704993E | atomic layer epitaxy | not applied | flow-type | Hacac | 60 | [6 empty] | N2 | A | C* | Al2O3 | MO | 4-6 |  |  | 195 | 250-500 |  |  |  | 200 |  | 200 | [6 empty] | 1 |  |  |  |  | 4.1 | 11 | C | LECO
[6 empty] | 10.1039/A704993E |  |  |  | Hacac | 60 | [6 empty] | N2 | A | C* | Al2O3 | MO | 4-6 |  |  | 195 | 250-500 |  |  |  | 200 |  | 200 | [6 empty] | 1 |  |  |  |  | 3.6 | 10 | C | LECO
[6 empty] | 10.1039/A704993E |  |  |  | Hacac | 60 | [6 empty] | N2 | A | C* | Al2O3 | MO | 4-6 |  |  | 195 | 250-500 |  |  |  | 300 |  | 200 | [6 empty] | 1 |  |  |  |  | 4.1 | 11 | C | LECO
[6 empty] | 10.1039/A704993E |  |  |  | Hacac | 60 | [6 empty] | N2 | A | C* | Al2O3 | MO | 4-6 |  |  | 195 | 250-500 |  |  |  | 300 |  | 270 | [6 empty] | 1 |  |  |  |  | 5 | 13 | C | LECO
[6 empty] | 10.1039/A704993E |  |  |  | Hacac | 60 | [6 empty] | N2 | A | C* | Al2O3 | MO | 4-6 |  |  | 195 | 250-500 |  |  |  | 600 |  | 200 | [6 empty] | 1 |  |  |  |  | 3.9 | 11 | C | LECO
[6 empty] | 10.1039/A704993E |  |  |  | Hacac | 60 | [6 empty] | N2 | A | C* | Al2O3 | MO | 4-6 |  |  | 195 | 250-500 |  |  |  | 600 |  | 200 | [6 empty] | 1 |  |  |  |  | 3.7 | 10 | C | LECO
[6 empty] | 10.1039/A704993E |  |  |  | Hacac | 60 | [6 empty] | N2 | A | C* | Al2O3 | MO | 4-6 |  |  | 195 | 250-500 |  |  |  | 600 |  | 200 | [6 empty] | 1 |  |  |  |  | 3.7 | 10 | C | LECO
[6 empty] | 10.1039/A704993E |  |  |  | Hacac | 60 | [6 empty] | N2 | A | C* | Al2O3 | MO | 4-6 |  |  | 195 | 250-500 |  |  |  | 600 |  | 270 | [6 empty] | 1 |  |  |  |  | 4.5 | 13 | C | LECO
[6 empty] | 10.1039/A704993E |  |  |  | Hacac | 60 | [6 empty] | N2 | A | C* | SiO2 | MO | 4-6 |  |  | 300 | 100 |  |  |  | 600 |  | 200 | [6 empty] | 1 |  |  |  |  | 0 | 0 | C | LECO
Kytokivi | 1997 | Sequential Saturating Reactions of ZrCl4 and H2O Vapors in the Modification of Silica and γ-Alumina with ZrO2 | Langmuir | Microchemistry Ltd. | FI | 10.1021/la961085d | atomic layer epitaxy | not applied | flow-type | ZrCl4 |  | H2O | [5 empty] | N2 | A-B | ZrOx | SiO2 | MO | 5-12 |  | 1.6 | 300 |  |  |  |  | 300 |  | 300 |  | 300 |  |  |  |  | 5 |  |  |  |  | 20 | 4 | Zr
[6 empty] | 10.1021/la961085d |  |  |  | ZrCl4 |  | H2O | [5 empty] | N2 | A-B | ZrOx | Al2O3 | MO | 5-12 |  | 0.5 | 190 |  |  |  |  | 600 |  | 300 |  | 600 |  |  |  |  | 5 |  |  |  |  | 15 | 5 | Zr
Puurunen | 2001 | Successive reactions of gaseous trimethylaluminium and ammonia on porous alumina | Physical Chemistry Chemical Physics | Helsinki University of Technology | FI | 10.1039/B007249O | atomic layer deposition | not applied | flow-type | TMA | 23 | [6 empty] | N2 | A | Al* | Al2O3 | MO | 10 |  |  |  | 250-500 | 1-5 |  |  | 200 |  | 150 | [6 empty] | 1 | [7 empty] | XRF, LECO
[6 empty] | 10.1039/B007249O |  |  |  | TMA | 23 | [7 empty] | A | Al* | Al2O3 | MO | 10 |  |  |  | 250-500 | 1-5 |  |  | 300 |  | 150 | [6 empty] | 1 | [7 empty] | XRF, LECO
[6 empty] | 10.1039/B007249O |  |  |  | TMA | 23 | [7 empty] | A | Al* | Al2O3 | MO | 10 |  |  |  | 250-500 | 1-5 |  |  | 400 |  | 150 | [6 empty] | 1 | [7 empty] | XRF, LECO
[6 empty] | 10.1039/B007249O |  |  |  | TMA | 23 | [7 empty] | A | Al* | Al2O3 | MO | 10 |  |  |  | 250-500 | 1-5 |  |  | 500 |  | 150 | [6 empty] | 1 | [7 empty] | XRF, LECO
[6 empty] | 10.1039/B007249O |  |  |  | TMA | 23 | [7 empty] | A | Al* | Al2O3 | MO | 10 |  |  |  | 250-500 | 1-5 |  |  | 800 |  | 150 | [6 empty] | 1 | [7 empty] | XRF, LECO
[6 empty] | 10.1039/B007249O |  |  |  | TMA | 23 | [7 empty] | A | Al* | Al2O3 | MO | 10 |  |  |  | 250-500 | 1-5 |  |  | 560 |  | 80 | [6 empty] | 1 | [5 empty] | 5.1 | C | XRF, LECO
[6 empty] | 10.1039/B007249O |  |  |  | TMA | 23 | [7 empty] | A | Al* | Al2O3 | MO | 10 |  |  |  | 250-500 | 1-5 |  |  | 560 |  | 150 | [6 empty] | 1 | [5 empty] | 5.1 | C | XRF, LECO
[6 empty] | 10.1039/B007249O |  |  |  | TMA | 23 | [7 empty] | A | Al* | Al2O3 | MO | 10 |  |  |  | 250-500 | 1-5 |  |  | 560 |  | 200 | [6 empty] | 1 | [5 empty] | 5.1 | C | XRF, LECO
[6 empty] | 10.1039/B007249O |  |  |  | TMA | 23 | [7 empty] | A | Al* | Al2O3 | MO | 10 |  |  |  | 250-500 | 1-5 |  |  | 560 |  | 250 | [6 empty] | 1 | [5 empty] | 5.1 | C | XRF, LECO
[6 empty] | 10.1039/B007249O |  |  |  | TMA | 23 | [7 empty] | A | Al* | Al2O3 | MO | 10 |  |  |  | 250-500 | 1-5 |  |  | 560 |  | 300 | [6 empty] | 1 | [5 empty] | 5.1 | C | XRF, LECO
[6 empty] | 10.1039/B007249O |  |  |  | TMA | 23 | [7 empty] | A | Al* | Al2O3 | MO | 10 |  |  |  | 250-500 | 1-5 |  |  | 560 |  | 327 | [6 empty] | 1 | [7 empty] | XRF, LECO
[6 empty] | 10.1039/B007249O |  |  |  | TMA | 23 | [7 empty] | A | Al* | Al2O3 | MO | 10 |  |  |  | 250-500 | 1-5 |  |  | 560 |  | 350 | [6 empty] | 1 | [7 empty] | XRF, LECO
[6 empty] | 10.1039/B007249O |  |  |  | TMA | 23 | NH3 | 23 | [5 empty] | A-B | AlN | Al2O3 | MO | 10 |  |  |  | 250-500 | 1-5 |  |  | 560 |  | 150 |  | 150 |  |  |  |  | 1 | [7 empty] | XRF, LECO
[6 empty] | 10.1039/B007249O |  |  |  | TMA | 23 | NH3 | 23 | [5 empty] | A-B | AlN | Al2O3 | MO | 10 |  |  |  | 250-500 | 1-5 |  |  | 560 |  | 150 |  | 250 |  |  |  |  | 1 | [7 empty] | XRF, LECO
[6 empty] | 10.1039/B007249O |  |  |  | TMA | 23 | NH3 | 23 | [5 empty] | A-B | AlN | Al2O3 | MO | 10 |  |  |  | 250-500 | 1-5 |  |  | 560 |  | 150 |  | 300 |  |  |  |  | 1 | [7 empty] | XRF, LECO
[6 empty] | 10.1039/B007249O |  |  |  | TMA | 23 | NH3 | 23 | [5 empty] | A-B | AlN | Al2O3 | MO | 10 |  |  |  | 250-500 | 1-5 |  |  | 560 |  | 150 |  | 350 |  |  |  |  | 1 | [7 empty] | XRF, LECO
[6 empty] | 10.1039/B007249O |  |  |  | TMA | 23 | NH3 | 23 | [5 empty] | A-B | AlN | Al2O3 | MO | 10 |  |  |  | 250-500 | 1-5 |  |  | 560 |  | 150 |  | 450 |  |  |  |  | 1 | [7 empty] | XRF, LECO
[6 empty] | 10.1039/B007249O |  |  |  | TMA | 23 | NH3 | 23 | [5 empty] | A-B | AlN | Al2O3 | MO | 10 |  |  |  | 250-500 | 1-5 |  |  | 560 |  | 150 |  | 550 |  |  |  |  | 1 | [7 empty] | XRF, LECO
Baltes | 2001 | Supported Tantalum Oxide and Supported Vanadia-tantala Mixed Oxides: Structural Characterization and Surface Properties | The Journal of Physical Chemistry B | University of Antwerpen | BE | 10.1021/jp010628b | atomic layer deposition | thermocatalysis | flow-type | VO(acac)2 | 160 | O2 (air) | [6 empty] | A-B | VOx | SiO2 | MO | 3 |  |  | 300 |  | 1-10 |  | air | 500 |  | 160 | 360 | 500 |  |  |  |  | 1 | [6 empty] | V | EMP, NAA
[6 empty] | 10.1021/jp010628b |  |  |  | VO(acac)2 | 160 | O2 (air) | [6 empty] | A-B | VOx | Al2O3 | MO | 3 |  |  | 200 |  | 1-10 |  | air | 500 |  | 160 | 360 | 500 |  |  |  |  | 1 | [6 empty] | V | EMP, NAA
[6 empty] | 10.1021/jp010628b |  |  |  | VO(acac)2 | 160 | O2 (air) | [6 empty] | A-B | VOx | ZrO2 | MO | 3 |  |  | 59 |  | 1-10 |  | air | 500 |  | 160 | 360 | 500 |  |  |  |  | 1 | [6 empty] | V | EMP, NAA
[6 empty] | 10.1021/jp010628b |  |  |  | Ta(OEt)5 | 200 | O2 (air) | [6 empty] | A-B | TaOx | SiO2 | MO | 3 |  |  | 300 |  | 1-10 |  | air | 500 |  | 200 | 360 | 500 |  |  |  |  | 1 | [6 empty] | Ta | EMP, NAA
[6 empty] | 10.1021/jp010628b |  |  |  | Ta(OEt)5 | 200 | O2 (air) | [6 empty] | A-B | TaOx | Al2O3 | MO | 3 |  |  | 200 |  | 1-10 |  | air | 500 |  | 200 | 360 | 500 |  |  |  |  | 1 | [6 empty] | Ta | EMP, NAA
[6 empty] | 10.1021/jp010628b |  |  |  | Ta(OEt)5 | 200 | O2 (air) | [6 empty] | A-B | TaOx | ZrO2 | MO | 3 |  |  | 59 |  | 1-10 |  | air | 500 |  | 200 | 360 | 500 |  |  |  |  | 1 | [6 empty] | Ta | EMP, NAA
[6 empty] | 10.1021/jp010628b |  |  |  | VO(acac)2 | 160 | Ta(OEt)5 | 200 | O2 (air) |  |  |  |  | (A-C)-(B-C) | TaVOx | SiO2 | MO | 3 |  |  | 300 |  | 1-10 |  | air | 500 |  | 160 |  | 200 | 360 | 500 |  |  | 1 | [6 empty] | V, Ta | EMP, NAA
[6 empty] | 10.1021/jp010628b |  |  |  | VO(acac)2 | 160 | Ta(OEt)5 | 200 | O2 (air) |  |  |  |  | (A-C)-(B-C) | TaVOx | Al2O3 | MO | 3 |  |  | 200 |  | 1-10 |  | air | 500 |  | 160 |  | 200 | 360 | 500 |  |  | 1 | [6 empty] | V, Ta | EMP, NAA
[6 empty] | 10.1021/jp010628b |  |  |  | VO(acac)2 | 160 | Ta(OEt)5 | 200 | O2 (air) |  |  |  |  | (A-C)-(B-C) | TaVOx | ZrO2 | MO | 3 |  |  | 59 |  | 1-10 |  | air | 500 |  | 160 |  | 200 | 360 | 500 |  |  | 1 | [6 empty] | V, Ta | EMP, NAA
Puurunen | 2002 | Cobalt(III) acetylacetonate chemisorbed on aluminum-nitridemodified silica: characteristics and hydroformylation activity | Catalysis Letters | Helsinki University of Technology | FI | 10.1023/A:1020645112790 | atomic layer deposition | thermocatalysis | (flow-type) | TMA |  | NH3 | [5 empty] | N2 | A-B | AlN | SiO2 | MO | 5 |  |  | 288 |  | 1-10 |  | air | 750 |  | 150 |  | 550 |  |  |  |  | 2 | [8 empty] | 275
[6 empty] | 10.1023/A:1020645112790 |  |  |  | TMA |  | NH3 | [5 empty] | N2 | A-B | AlN | SiO2 | MO | 5 |  |  | 288 |  | 1-10 |  | air | 750 |  | 150 |  | 550 |  |  |  |  | 4 | [8 empty] | 240
[6 empty] | 10.1023/A:1020645112790 |  |  |  | TMA |  | NH3 | [5 empty] | N2 | A-B | AlN | SiO2 | MO | 5 |  |  | 288 |  | 1-10 |  | air | 750 |  | 150 |  | 550 |  |  |  |  | 6 | [8 empty] | 223
[6 empty] | 10.1023/A:1020645112790 |  |  |  | Co(acac)3 | 170 | [6 empty] | N2 | A | Co* | AlN/SiO2 | MN | 5 |  |  | 275 |  | 1-10 |  |  |  |  | 180 | [6 empty] | 1 |  |  |  |  | 5 | 2 | Co | AAS
[6 empty] | 10.1023/A:1020645112790 |  |  |  | Co(acac)3 | 170 | [6 empty] | N2 | A | Co* | AlN/SiO2 | MN | 5 |  |  | 223 |  | 1-10 |  |  |  |  | 180 | [6 empty] | 1 |  |  |  |  | 3.4 | 1.5 | Co | AAS
[6 empty] | 10.1023/A:1020645112790 |  |  |  | Co(acac)3 | 170 | [6 empty] | N2 | A | Co* | SiO2 | MO | 5 |  |  | 288 |  | 1-10 |  |  |  |  | 180 | [6 empty] | 1 |  |  |  |  | 5 | 2.1 | Co | AAS
Puurunen | 2002 | Growth of Aluminum Nitride on Porous Alumina and Silica through Separate Saturated Gas-Solid Reactions of Trimethylaluminum and Ammonia | Chemistry of Materials | Helsinki University of Technology | FI | 10.1021/cm011176i | atomic layer deposition | not applied | described elsewhere | TMA |  | NH3 | [5 empty] | N2 | A-B | AlN | Al2O3 | MO | 10 |  |  |  | 250-500 |  |  | air | 800 |  | 150 |  | 550 |  |  |  |  | 6 |  |  |  |  | n.a |  | Al | XRF | 288
[6 empty] | 10.1021/cm011176i |  |  |  | TMA |  | NH3 | [5 empty] | N2 | A-B | AlN | SiO2 | MO | 10 |  |  |  | 315-500 |  |  | air | 800 |  | 150 |  | 550 |  |  |  |  | 6 |  |  |  |  | 15.9 |  | Al | XRF | 223
Maki-Arvela | 2003 | Liquid-phase hydrogenation of citral for production of citronellol: catalyst selection | Applied Catalysis A: General | Åbo Akademi University | FI | 10.1016/S0926-860X(02)00497-0 | atomic layer epitaxy | thermocatalysis | flow-type | Ni(acac)2 |  | O2 (air) | [5 empty] | N2 | A-B | NiOx | Al2O3 | MO |  |  | 0.47 | 140 |  | 10 |  |  | 875 |  | 200 |  | 400 |  |  |  |  | 2 |  |  |  |  | 4.7 |  |  | ESCA-XPS | 129 | 0.49
[6 empty] | 10.1016/S0926-860X(02)00497-0 |  |  |  | Ni(acac)2 |  | O2 (air) | [5 empty] | N2 | A-B | NiOx | Al2O3 | MO |  |  | 0.47 | 140 |  | 10 |  |  | 875 |  | 200 |  | 400 |  |  |  |  | 4 |  |  |  |  | 8.8 |  |  | ESCA-XPS | 79 | 0.25
[6 empty] | 10.1016/S0926-860X(02)00497-0 |  |  |  | Ni(acac)2 |  | O2 (air) | [5 empty] | N2 | A-B | NiOx | SiO2 | MO |  |  | 0.82 | 485 |  | 10 |  |  | 200 |  | 200 |  | 400 |  |  |  |  | 1 |  |  |  |  | 11.2 |  |  | ESCA-XPS
[6 empty] | 10.1016/S0926-860X(02)00497-0 |  |  |  | Ni(acac)2 |  | O2 (air) | [5 empty] | N2 | A-B | NiOx | SiO2 | MO |  |  | 0.82 | 485 |  | 10 |  |  | 200 |  | 200 |  | 400 |  |  |  |  | 2 |  |  |  |  | 17.6 |  |  | ESCA-XPS | 127 | 0.59
Hakim | 2007 | Synthesis of oxidation-resistant metal nanoparticles via atomic layer deposition | Nanotechnology | University of Colorado | US | 10.1088/0957-4484/18/34/345603 | atomic layer deposition | oxidation control | fluidized bed | TMA |  | H2O | [5 empty] | N2 | A-B | AlOx | Fe | M |  |  |  |  | 50-80 | [5 empty] | 180 |  | 180 |  |  |  |  | 30 | 0.13-0.18 nm | 3.9-5.4 | film | HRTEM
[6 empty] | 10.1088/0957-4484/18/34/345603 |  |  |  | TMA |  | H2O | [5 empty] | N2 | A-B | AlOx | Fe | M | [10 empty] | 180 |  | 180 |  |  |  |  | 50 | 0.13-0.18 nm | 6.5-9.0 | film | HRTEM
Hakim | 2007 | Modification of interparticle forces for nanoparticles using atomic layer deposition | Chemical Engineering Science | University of Colorado | US | 10.1016/j.ces.2007.07.013 | atomic layer deposition | colloidal interaction | fluidized bed | TMA |  | H2O | [6 empty] | A-B | AlOx | SiO2 | MO |  |  |  |  | 0.04 | [5 empty] | 177 |  | 177 |  |  |  |  | 50 | 0.2 nm |  | film
[6 empty] | 10.1016/j.ces.2007.07.013 |  |  |  | TMA |  | H2O | [6 empty] | A-B | AlOx | TiO2 | MO |  |  |  |  | 0.021 | [5 empty] | 177 |  | 177 |  |  |  |  | 50 | 0.2 nm |  | film
Hakim | 2007 | Nanoparticle Coating for Advanced Optical, Mechanical and Rheological Properties | Advanced Functional Materials | University of Colorado | US | 10.1002/adfm.200600877 | atomic layer deposition | photocatalysis | fluidized bed | TMA |  | H2O | [6 empty] | A-B | AlOx | TiO2 | MO |  |  |  |  | 0.021 | [5 empty] | 177 |  | 177 |  |  |  |  | 25 | 0.2 nm |  | film | TEM
[6 empty] | 10.1002/adfm.200600877 |  |  |  | TMA |  | H2O | [6 empty] | A-B | AlOx | TiO2 | MO |  |  |  |  | 0.021 | [5 empty] | 177 |  | 177 |  |  |  |  | 50 | 0.2 nm |  | film | TEM
O'Toole | 2021 | Hydrolysis protection and sintering of aluminum nitride powders with yttria nanofilms | Journal of the American Ceramic Society | University of Colorado Boulder | US | 10.1111/jace.18310 | atomic layer deposition | heat sinks | fluidized bed | not specified |  | O2 | [5 empty] | N2 | A-B | YOx | AlN | MN |  |  |  | 3.4 | [6 empty] | 300 |  | 300 |  |  |  |  | not reported on purpose |  | 6 | film | TEM | 6.5 |  |  | ICP-OES, LECO
[6 empty] | 10.1111/jace.18310 |  |  |  | not specified |  | O2 | [5 empty] | N2 | A-B | YOx | AlN | MN |  |  |  | 3.4 | [6 empty] | 300 |  | 300 |  |  |  |  | not reported on purpose |  |  | film |  | 0.4 |  |  | ICP-OES, LECO
O'Toole | 2021 | Flash sintering of yttria-stabilized zirconia powders coated with nanoscale films of alumina by atomic layer deposition | Journal of the American Ceramic Society | University of Colorado Boulder | US | 10.1111/jace.17684 | atomic layer deposition | not applied | fluidized bed | not specified | [8 empty] | not specified | AlOx | 8YSZ | MO |  |  |  | 12.7 | [13 empty] | 1 |  |  | film | TEM | 0.7 |  |  | ICP-OES, EDS
[6 empty] | 10.1111/jace.17684 |  |  |  | not specified | [8 empty] | not specified | AlOx | 8YSZ | MO |  |  |  | 12.7 | [13 empty] | 5 |  |  | film | TEM | 2.2 |  |  | ICP-OES, EDS
[6 empty] | 10.1111/jace.17684 |  |  |  | not specified | [8 empty] | not specified | AlOx | 8YSZ | MO |  |  |  | 12.7 | [13 empty] | 9 |  |  | film | TEM | 4.3 |  |  | ICP-OES, EDS
La Zara | 2021 | Drug powders with tunable wettability by atomic and molecular layer deposition: From highly hydrophilic to superhydrophobic | Applied Materials Today | Delft University of Technology | NL | 10.1016/j.apmt.2021.100945 | atomic layer deposition | pharma | fluidized bed | TMA | 23 | O3 | 23 |  |  |  |  | N2 | A-B | AlOx | budesonide (AstraZenica) | org | 5 |  |  | 5.6 | 0.1-10 | 100 |  |  |  |  | 40 | 1 | 40 | 1 |  |  |  | 10 |  | 20 | penetration | TEM | 6.1 |  |  | ICP-OES
[6 empty] | 10.1016/j.apmt.2021.100945 |  |  |  | TMA | 23 | O3 | 23 |  |  |  |  | N2 | A-B | AlOx | budesonide (AstraZenica) | org | 5 |  |  | 5.6 | 0.1-10 | 100 |  |  |  |  | 40 | 1 | 40 | 1 |  |  |  | 50 |  | 50 | penetration | TEM | 18.7 |  |  | ICP-OES
[6 empty] | 10.1016/j.apmt.2021.100945 |  |  |  | TiCl4 | 23 | H2O | 23 |  |  |  |  | N2 | A-B | TiOx | budesonide (AstraZenica) | org | 5 |  |  | 5.6 | 0.1-10 | 100 |  |  |  |  | 40 | 0.5 | 40 | 1 |  |  |  | 10 | 0.3 | 3 | film | TEM | 4.5 |  |  | ICP-OES
[6 empty] | 10.1016/j.apmt.2021.100945 |  |  |  | TiCl4 | 23 | H2O | 23 |  |  |  |  | N2 | A-B | TiOx | budesonide (AstraZenica) | org | 5 |  |  | 5.6 | 0.1-10 | 100 |  |  |  |  | 40 | 0.5 | 40 | 1 |  |  |  | 50 | 0.3 | 15 | film | TEM | 21.1 |  |  | ICP-OES
[6 empty] | 10.1016/j.apmt.2021.100945 |  |  |  | SiCl4 | 23 | H2O | 23 |  |  |  |  | N2 | A-B | SiOx | budesonide (AstraZenica) | org | 5 |  |  | 5.6 | 0.1-10 | 100 |  |  |  |  | 40 | 0.25 | 40 | 1 |  |  |  | 100 | 0.1 | 10 | film | TEM | 6.8 |  |  | ICP-OES
La Zara | 2021 | Controlled Pulmonary Delivery of Carrier-Free Budesonide Dry Powder by Atomic Layer Deposition | ACS Nano | Delft University of Technology | NL | 10.1021/acsnano.0c10040 | atomic layer deposition | pharma | fluidized bed | TMA | 30 | O3 | 23 |  |  |  |  | N2 | A-B | AlOx | budesonide (AstraZenica) | org | 1 |  |  | 5.6 | 0.1-10 | 100 |  |  |  |  | 40 | 1 | 40 | 1 |  |  |  | 10 |  | 20 | penetration | TEM,STEM | 6.1 |  |  | ICP-OES
[6 empty] | 10.1021/acsnano.0c10040 |  |  |  | TMA | 30 | O3 | 23 |  |  |  |  | N2 | A-B | AlOx | budesonide (AstraZenica) | org | 1 |  |  | 5.6 | 0.1-10 | 100 |  |  |  |  | 40 | 1 | 40 | 1 |  |  |  | 25 |  | 35 | penetration | TEM,STEM | 14.4 |  |  | ICP-OES
[6 empty] | 10.1021/acsnano.0c10040 |  |  |  | TMA | 30 | O3 | 23 |  |  |  |  | N2 | A-B | AlOx | budesonide (AstraZenica) | org | 1 |  |  | 5.6 | 0.1-10 | 100 |  |  |  |  | 40 | 1 | 40 | 1 |  |  |  | 50 |  | 50 | penetration | TEM,STEM | 18.7 |  |  | ICP-OES
[6 empty] | 10.1021/acsnano.0c10040 |  |  |  | TiCl4 | 23 | H2O | 23 |  |  |  |  | N2 | A-B | TiOx | budesonide (AstraZenica) | org | 1 |  |  | 5.6 | 0.1-10 | 100 |  |  |  |  | 40 | 0.5 | 40 | 1 |  |  |  | 10 | 0.3 | 3 | film | TEM,STEM | 3.8 |  |  | ICP-OES
[6 empty] | 10.1021/acsnano.0c10040 |  |  |  | TiCl4 | 23 | H2O | 23 |  |  |  |  | N2 | A-B | TiOx | budesonide (AstraZenica) | org | 1 |  |  | 5.6 | 0.1-10 | 100 |  |  |  |  | 40 | 0.5 | 40 | 1 |  |  |  | 25 | 0.3 | 8 | film | TEM,STEM | 10.7 |  |  | ICP-OES
[6 empty] | 10.1021/acsnano.0c10040 |  |  |  | TiCl4 | 23 | H2O | 23 |  |  |  |  | N2 | A-B | TiOx | budesonide (AstraZenica) | org | 1 |  |  | 5.6 | 0.1-10 | 100 |  |  |  |  | 40 | 0.5 | 40 | 1 |  |  |  | 50 | 0.3 | 15 | film | TEM,STEM | 21.1 |  |  | ICP-OES
[6 empty] | 10.1021/acsnano.0c10040 |  |  |  | SiCl4 | 23 | H2O | 23 |  |  |  |  | N2 | A-B | SiOx | budesonide (AstraZenica) | org | 1 |  |  | 5.6 | 0.1-10 | 100 |  |  |  |  | 40 | 0.25 | 40 | 1 |  |  |  | 10 | 0.1 | 1.5 | film | TEM,STEM | 0.9 |  |  | ICP-OES
[6 empty] | 10.1021/acsnano.0c10040 |  |  |  | SiCl4 | 23 | H2O | 23 |  |  |  |  | N2 | A-B | SiOx | budesonide (AstraZenica) | org | 1 |  |  | 5.6 | 0.1-10 | 100 |  |  |  |  | 40 | 0.25 | 40 | 1 |  |  |  | 25 | 0.1 | 3 | film | TEM,STEM | 2.8 |  |  | ICP-OES
[6 empty] | 10.1021/acsnano.0c10040 |  |  |  | SiCl4 | 23 | H2O | 23 |  |  |  |  | N2 | A-B | SiOx | budesonide (AstraZenica) | org | 1 |  |  | 5.6 | 0.1-10 | 100 |  |  |  |  | 40 | 0.25 | 40 | 1 |  |  |  | 50 | 0.1 | 6 | film | TEM,STEM | 4.1 |  |  | ICP-OES
[6 empty] | 10.1021/acsnano.0c10040 |  |  |  | SiCl4 | 23 | H2O | 23 |  |  |  |  | N2 | A-B | SiOx | budesonide (AstraZenica) | org | 1 |  |  | 5.6 | 0.1-10 | 100 |  |  |  |  | 40 | 0.25 | 40 | 1 |  |  |  | 100 | 0.1 | 10 | film | TEM,STEM | 6.8 |  |  | ICP-OES
Onn | 2017 | High-surface-area, iron-oxide films prepared by atomic layer deposition on g-Al2O3 | Applied Catalysis A: General | University of Pennsylvania | US | 10.1016/j.apcata.2017.01.025 | atomic layer deposition | thermocatalysis | described elsewhere | Fe(Cp)2 | 120 | O2 | [6 empty] | A-B | FeOx | Al2O3 | MO | 0.5 |  |  | 130 |  | 0.001 |  | air | 900 |  | 350 | 5 | 350 | 5 |  |  |  | 10 | 0.016 |  | film | STEM | 0.15 |  |  | ICP-OES | 105
[6 empty] | 10.1016/j.apcata.2017.01.025 |  |  |  | Fe(Cp)2 | 120 | O2 | [6 empty] | A-B | FeOx | Al2O3 | MO | 0.5 |  |  | 130 |  | 0.001 |  | air | 900 |  | 350 | 5 | 350 | 5 |  |  |  | 20 | 0.016 |  | film | STEM | 0.2 |  |  | ICP-OES | 93
[6 empty] | 10.1016/j.apcata.2017.01.025 |  |  |  | Fe(Cp)2 | 120 | O2 | [6 empty] | A-B | FeOx | Al2O3 | MO | 0.5 |  |  | 130 |  | 0.001 |  | air | 900 |  | 350 | 5 | 350 | 5 |  |  |  | 40 | 0.016 |  | film | STEM | 0.29 |  |  | ICP-OES | 80
[6 empty] | 10.1016/j.apcata.2017.01.025 |  |  |  | Fe(Cp)2 | 120 | O2 | [6 empty] | A-B | FeOx | Al2O3 | MO | 0.5 |  |  | 130 |  | 0.001 |  | air | 900 |  | 350 | 5 | 350 | 5 |  |  |  | 100 | 0.016 |  | film | STEM | 0.44 |  |  | ICP-OES | 3
Onn | 2017 | High-surface-area ceria prepared by ALD on Al2O3 support | Applied Catalysis B: Environmental | University of Pennsylvania | US | 10.1016/j.apcatb.2016.08.054 | atomic layer deposition | thermocatalysis | not specified | Ce(tmhd)4 | 180 | O2 (air) | [6 empty] | A-B | CeOx | Al2O3 | MO | 0.5 |  |  | 130 |  | 0.001 |  | air | 900 |  | 230 | 5 | 900 | 5 |  |  |  | 5 | 0.02 |  |  |  | 0.057 |  |  | ICP-OES
[6 empty] | 10.1016/j.apcatb.2016.08.054 |  |  |  | Ce(tmhd)4 | 180 | O2 (air) | [6 empty] | A-B | CeOx | Al2O3 | MO | 0.5 |  |  | 130 |  | 0.001 |  | air | 900 |  | 230 | 5 | 900 | 5 |  |  |  | 10 | 0.02 |  |  |  | 0.14 |  |  | ICP-OES
[6 empty] | 10.1016/j.apcatb.2016.08.054 |  |  |  | Ce(tmhd)4 | 180 | O2 (air) | [6 empty] | A-B | CeOx | Al2O3 | MO | 0.5 |  |  | 130 |  | 0.001 |  | air | 900 |  | 230 | 5 | 900 | 5 |  |  |  | 15 | 0.02 |  |  |  | 0.18 |  |  | ICP-OES
[6 empty] | 10.1016/j.apcatb.2016.08.054 |  |  |  | Ce(tmhd)4 | 180 | O2 (air) | [6 empty] | A-B | CeOx | Al2O3 | MO | 0.5 |  |  | 130 |  | 0.001 |  | air | 900 |  | 230 | 5 | 900 | 5 |  |  |  | 20 | 0.02 |  | film | STEM | 0.22 |  |  | ICP-OES
Onn | 2017 | High-Surface Area Ceria-Zirconia Films Prepared by Atomic Layer Deposition | Catalysis Letters | University of Pennsylvania | US | 10.1007/s10562-017-2053-1 | atomic layer deposition | thermocatalysis | not specified | Ce(tmhd)4 | 180 | O2 (air) | [6 empty] | A-B | CeOx | Al2O3 | MO | 0.5 |  |  | 130 |  |  |  | air | 900 |  | 250 | 5 | 250 | 5 | 500 | 5 |  | 25 | 0.016 |  |  | STEM | 0.28 |  |  | gravimetric
[6 empty] | 10.1007/s10562-017-2053-1 |  |  |  | Zr(tmhd)4 | 180 | O2 (air) | [6 empty] | A-B | ZrOx | Al2O3 | MO | 0.5 |  |  | 130 |  |  |  | air | 900 |  | 250 | 5 | 250 | 5 | 500 | 5 |  | 25 | 0.024 |  |  | STEM | 0.31 |  |  | gravimetric
[6 empty] | 10.1007/s10562-017-2053-1 |  |  |  | Zr(tmhd)4 | 180 | O2 (air) |  | Ce(tmhd)4 | 180 |  |  |  | (A-B)-(C-B) | CeZrOx | Al2O3 | MO | 0.5 |  |  | 130 |  |  |  | air | 900 |  | 250 | 5 | 250 | 5 | 500 | 5 |  | 50 |  |  |  | STEM | 0.44 |  |  | gravimetric
Wang | 2017 | Atomic layer deposition surface functionalized biochar for adsorption of organic pollutants: improved hydrophilia and adsorption capacity | International Journal of Environmental Science and Technology | Missouri University of Science and Technology | US | 10.1007/s13762-017-1300-8 | atomic layer deposition | adsorbents & separations | fluidized bed | TMA |  | H2O | [5 empty] | N2 | A-B | AlOx | C (biochar) | C | 3 |  | 0.054 | 39 | 2000 | [5 empty] | 177 |  | 177 |  |  |  |  | 2 |  |  |  |  | 0.82 |  |  | ICP-AES | 32 | 0.029
[6 empty] | 10.1007/s13762-017-1300-8 |  |  |  | TMA |  | H2O | [5 empty] | N2 | A-B | AlOx | C (biochar) | C | 3 |  | 0.054 | 39 | 2000 | [5 empty] | 177 |  | 177 |  |  |  |  | 5 |  |  |  |  | 1.4 |  |  | ICP-AES | 30 | 0.024
[6 empty] | 10.1007/s13762-017-1300-8 |  |  |  | TMA |  | H2O | [5 empty] | N2 | A-B | AlOx | C (biochar) | C | 3 |  | 0.054 | 39 | 2000 | [5 empty] | 177 |  | 177 |  |  |  |  | 10 |  |  |  |  | 2.36 |  |  | ICP-AES | 25 | 0.015
Wang | 2017 | Significant photocatalytic performance enhancement of TiO2 by CeO2 atomic layer deposition | Nanotechnology | Missouri University of Science and Technology | US | 10.1088/1361-6528/aa9821 | atomic layer deposition | photocatalysis | fluidized bed | Ce(iPrCp)3 |  | H2O | [5 empty] | N2 | A-B | CeOx | TiO2 | MO | 8 |  |  |  | 0.0204 | [5 empty] | 250 |  | 250 |  |  |  |  | 10
[6 empty] | 10.1088/1361-6528/aa9821 |  |  |  | Ce(iPrCp)3 |  | H2O | [5 empty] | N2 | A-B | CeOx | TiO2 | MO | 8 |  |  |  | 0.0204 | [5 empty] | 250 |  | 250 |  |  |  |  | 20
[6 empty] | 10.1088/1361-6528/aa9821 |  |  |  | Ce(iPrCp)3 |  | H2O | [5 empty] | N2 | A-B | CeOx | TiO2 | MO | 8 |  |  |  | 0.0204 | [5 empty] | 250 |  | 250 |  |  |  |  | 40
[6 empty] | 10.1088/1361-6528/aa9821 |  |  |  | Ce(iPrCp)3 |  | H2O | [5 empty] | N2 | A-B | CeOx | TiO2 | MO | 8 |  |  |  | 0.0204 | [5 empty] | 250 |  | 250 |  |  |  |  | 60
[6 empty] | 10.1088/1361-6528/aa9821 |  |  |  | Ce(iPrCp)3 |  | H2O | [5 empty] | N2 | A-B | CeOx | TiO2 | MO | 8 |  |  |  | 0.0204 | [5 empty] | 250 |  | 250 |  |  |  |  | 80 |  | 1.3 | film | TEM
[6 empty] | 10.1088/1361-6528/aa9821 |  |  |  | Ce(iPrCp)3 |  | H2O | [5 empty] | N2 | A-B | CeOx | ZrO2 | MO | 8 |  |  |  | 0.010-0.015 | [5 empty] | 250 |  | 250 |  |  |  |  | 40
Wang | 2017 | Selective hydrogenation of citral over supported Pt catalysts: insight into support effects | Journal of Nanoparticle Research | Missouri University of Science and Technology | US | 10.1007/s11051-017-3845-3 | atomic layer deposition | thermocatalysis | fluidized bed | MeCpPtMe3 |  | O2 | [5 empty] | N2 | A-B | Pt | C (MWCNT) | C | 1-5 | [7 empty] | 300 |  | 300 |  | 300 | [6 empty] | 1.3 | particles | CO-chemisorption, STEM | 5.14 |  | Pt | ICP-AES | 144.6 | 1.65
[6 empty] | 10.1007/s11051-017-3845-3 |  |  |  | MeCpPtMe3 |  | O2 | [5 empty] | N2 | A-B | Pt | SiO2 | MO | 1-5 | [7 empty] | 300 |  | 300 |  | 300 | [6 empty] | 1.8 | particles | CO-chemisorption, STEM | 3.98 |  | Pt | ICP-AES | 279.9 | 1.04
[6 empty] | 10.1007/s11051-017-3845-3 |  |  |  | MeCpPtMe3 |  | O2 | [5 empty] | N2 | A-B | Pt | Al2O3 (commericial) | MO | 1-5 | [7 empty] | 300 |  | 300 |  | 300 | [6 empty] | 1.3 | particles | CO-chemisorption, STEM | 2.4 |  | Pt | ICP-AES | 95.5 | 0.28
[6 empty] | 10.1007/s11051-017-3845-3 |  |  |  | MeCpPtMe3 |  | O2 | [5 empty] | N2 | A-B | Pt | Al2O3 (porous, ALD-made) | MO | 1-5 | [7 empty] | 300 |  | 300 |  | 300 | [6 empty] | 1.4 | particles | CO-chemisorption, STEM | 2.29 |  | Pt | ICP-AES | 114.6 | 0.63
[6 empty] | 10.1007/s11051-017-3845-3 |  |  |  | TMA |  | H2O | [5 empty] | N2 | A-B | AlOx | PS-DVB (porous poly styrene) | poly | [10 empty] | 33 |  | 33 |  |  |  |  | 25
Wang | 2017 | Nucleation and growth process of atomic layer deposition platinum nanoparticles on strontium titanate nanocuboids | Nanotechnology | Northwestern University | US | 10.1088/1361-6528/aa688d | atomic layer deposition | not applied | viscous flow | MeCpPtMe3 | 50 | H2O | 23 |  |  |  |  | N2 | A-B | Pt | SrTiO3 | MO |  |  |  | 70 | 0.02 | 0.04 | 5-40 | O3 | 200 | 5 | 120-300 | 2 | 120-300 |  |  |  |  | 1-15 |  | 1.5-3.1 | particles | HRTEM, HAADF | 1.94-7.5 |  | Pt | ICP-AES
Wang | 2017 | Controllable ALD synthesis of platinum nanoparticles by tuning different synthesis parameters | Journal of Physics D: Applied Physics | Northwestern University | US | 10.1088/1361-6463/aa8709 | atomic layer deposition | not applied | viscous flow | MeCpPtMe3 | 50 | H2O | 23 |  |  |  |  | N2 | A-B | Pt | SrTiO3-NC (OA) | MO | [5 empty] | 0.04 | 125 |  |  | 5 | 125-300 | 1 | 125-300 | 2 |  |  |  | 1 |  | 1.3-1.75 | particles | HRTEM | 2.0-7.5 |  | Pt | ICP-AES
[6 empty] | 10.1088/1361-6463/aa8709 |  |  |  | MeCpPtMe3 | 50 | H2O | 23 |  |  |  |  | N2 | A-B | Pt | SrTiO3-NC (OA) | MO | [5 empty] | 0.04 | 125 |  |  | 5 | 300 | 1 | 300 | 2 |  |  |  | 1 |  | 1.78 | particles | HRTEM |  |  | Pt | ICP-AES
[6 empty] | 10.1088/1361-6463/aa8709 |  |  |  | MeCpPtMe3 | 50 | H2O | 23 |  |  |  |  | N2 | A-B | Pt | SrTiO3-NC (OA) | MO | [5 empty] | 0.04 | 125 |  |  | 5 | 300 | 1 | 300 | 2 |  |  |  | 5 |  | 2.25 | particles | HRTEM |  |  | Pt | ICP-AES
[6 empty] | 10.1088/1361-6463/aa8709 |  |  |  | MeCpPtMe3 | 50 | H2O | 23 |  |  |  |  | N2 | A-B | Pt | SrTiO3-NC (OA) | MO | [5 empty] | 0.04 | 125 |  |  | 5 | 200 | 1 | 200 | 2 |  |  |  | 1 |  | 1.51 | particles | HRTEM |  |  | Pt | ICP-AES
[6 empty] | 10.1088/1361-6463/aa8709 |  |  |  | MeCpPtMe3 | 50 | H2O | 23 |  |  |  |  | N2 | A-B | Pt | SrTiO3-NC (OA) | MO | [5 empty] | 0.04 | 125 |  |  | 5 | 200 | 1 | 200 | 2 |  |  |  | 5 |  | 1.8 | particles | HRTEM |  |  | Pt | ICP-AES
[6 empty] | 10.1088/1361-6463/aa8709 |  |  |  | MeCpPtMe3 | 50 | TTIP | 100 | H2O | 23 |  |  | N2 | A-B-C | TiOxPt | SrTiO3-NC (OA) | MO | [5 empty] | 0.04 | 125 |  |  | 5 | 200-300 | 1 | 200-300 | 2 |  |  |  | 1 |  | 1.45-1.70 | particles | HRTEM |  |  | Pt | ICP-AES
[6 empty] | 10.1088/1361-6463/aa8709 |  |  |  | MeCpPtMe3 | 50 | TTIP | 100 | H2O | 23 |  |  | N2 | A-B-C | TiOxPt | SrTiO3-NC (OA) | MO | [5 empty] | 0.04 | 125 |  |  | 5 | 300 | 1 | 300 | 2 |  |  |  | 1 |  | 1.76 | particles | HRTEM |  |  | Pt | ICP-AES
[6 empty] | 10.1088/1361-6463/aa8709 |  |  |  | MeCpPtMe3 | 50 | TTIP | 100 | H2O | 23 |  |  | N2 | A-B-C | TiOxPt | SrTiO3-NC (OA) | MO | [5 empty] | 0.04 | 125 |  |  | 5 | 300 | 1 | 300 | 2 |  |  |  | 4 |  | 1.83 | particles | HRTEM |  |  | Pt | ICP-AES
[6 empty] | 10.1088/1361-6463/aa8709 |  |  |  | MeCpPtMe3 | 50 | TTIP | 100 | H2O | 23 |  |  | N2 | A-B-C | TiOxPt | SrTiO3-NC (OA) | MO | [5 empty] | 0.04 | 125 |  |  | 5 | 200 | 1 | 200 | 2 |  |  |  | 1 |  | 1.48 | particles | HRTEM |  |  | Pt | ICP-AES
[6 empty] | 10.1088/1361-6463/aa8709 |  |  |  | MeCpPtMe3 | 50 | TTIP | 100 | H2O | 23 |  |  | N2 | A-B-C | TiOxPt | SrTiO3-NC (OA) | MO | [5 empty] | 0.04 | 125 |  |  | 5 | 200 | 1 | 200 | 2 |  |  |  | 4 |  | 1.51 | particles | HRTEM |  |  | Pt | ICP-AES
[6 empty] | 10.1088/1361-6463/aa8709 |  |  |  | MeCpPtMe3 | 50 | TTIP | 100 | H2O | 23 |  |  | N2 | A-B-C | TiOxPt | SrTiO3-NC (OA) | MO | [5 empty] | 0.04 | 5 |  |  | 5 | 300 | 1 | 300 | 2 |  |  |  | 1 |  | 1.82 | particles | HRTEM |  |  | Pt | ICP-AES
[6 empty] | 10.1088/1361-6463/aa8709 |  |  |  | MeCpPtMe3 | 50 | TTIP | 100 | H2O | 23 |  |  | N2 | A-B-C | TiOxPt | SrTiO3-NC (OA) | MO | [5 empty] | 0.04 | 5 |  |  | 5 | 300 | 1 | 300 | 2 |  |  |  | 4 |  | 1.91 | particles | HRTEM |  |  | Pt | ICP-AES
[6 empty] | 10.1088/1361-6463/aa8709 |  |  |  | MeCpPtMe3 | 50 | TTIP | 100 | H2O | 23 |  |  | N2 | A-B-C | TiOxPt | SrTiO3-NC (OA) | MO | [5 empty] | 0.04 | 5 |  |  | 5 | 200 | 1 | 200 | 2 |  |  |  | 1 |  | 1.56 | particles | HRTEM |  |  | Pt | ICP-AES
[6 empty] | 10.1088/1361-6463/aa8709 |  |  |  | MeCpPtMe3 | 50 | TTIP | 100 | H2O | 23 |  |  | N2 | A-B-C | TiOxPt | SrTiO3-NC (OA) | MO | [5 empty] | 0.04 | 5 |  |  | 5 | 200 | 1 | 200 | 2 |  |  |  | 4 |  | 1.63 | particles | HRTEM |  |  | Pt | ICP-AES
[6 empty] | 10.1088/1361-6463/aa8709 |  |  |  | MeCpPtMe3 | 50 | TTIP | 100 | H2O | 23 |  |  | N2 | A-B-C | TiOxPt | SrTiO3-NC (OA) | MO | [5 empty] | 0.04 | 5 |  |  | 5 | 200-300 | 1 | 200-300 | 2 |  |  |  | 1 |  | 1.55-1.75 | particles | HRTEM |  |  | Pt | ICP-AES
Zhang | 2014 | Atomic Layer Deposition Overcoating: Tuning Catalyst Selectivity for Biomass Conversion | Angewandte Chemie | Argonne National Laboratory | US | 10.1002/anie.201407236 | atomic layer deposition | thermocatalysis | viscous flow | TMA |  | H2O | [5 empty] | N2 | A-B | AlOx | Pd/Al2O3 | SM | 0.5 | [8 empty] | 1 | 200 | 1 | 200 |  |  |  |  | 10
[6 empty] | 10.1002/anie.201407236 |  |  |  | TMA |  | H2O | [5 empty] | N2 | A-B | AlOx | Pd/Al2O3 | SM | 0.5 | [8 empty] | 1 | 200 | 1 | 200 |  |  |  |  | 20
[6 empty] | 10.1002/anie.201407236 |  |  |  | TMA |  | H2O | [5 empty] | N2 | A-B | AlOx | Pd/Al2O3 | SM | 0.5 | [8 empty] | 1 | 200 | 1 | 200 |  |  |  |  | 30
Zhang | 2014 | Enhancing the stability of copper chromite catalysts for the selective hydrogenation of furfural using ALD overcoating | Journal of Catalysis | Argonne National Laboratory | US | 10.1016/j.jcat.2014.07.007 | atomic layer deposition | thermocatalysis | viscous flow | TMA |  | H2O | [5 empty] | N2 | A-B | AlOx | Cu chromite | MO | 0.5 |  |  |  | 0.133322 |  | 160 | N2 | 200 | 1 | 200 | 1 | 200 |  |  |  |  | 10 |  | 0.7-1.8 | film | TEM | 11.1
[6 empty] | 10.1016/j.jcat.2014.07.007 |  |  |  | TMA |  | H2O | [5 empty] | N2 | A-B | AlOx | Cu chromite | MO | 0.5 |  |  |  | 0.133322 |  | 160 | N2 | 200 | 1 | 200 | 1 | 200 |  |  |  |  | 20 | 0.1 nm/cycle | 1.5-3.5 | film | TEM | 19
[6 empty] | 10.1016/j.jcat.2014.07.007 |  |  |  | TMA |  | H2O | [5 empty] | N2 | A-B | AlOx | Cu chromite | MO | 0.5 |  |  |  | 0.133322 |  | 160 | N2 | 200 | 1 | 200 | 1 | 200 |  |  |  |  | 30 |  |  | film | TEM
[6 empty] | 10.1016/j.jcat.2014.07.007 |  |  |  | TMA |  | H2O | [5 empty] | N2 | A-B | AlOx | Cu chromite | MO | 0.5 |  |  |  | 0.133322 |  | 160 | N2 | 200 | 1 | 200 | 1 | 200 |  |  |  |  | 45 |  | 1.9-6.6 | film | TEM | 29.6
Juvaste | 1999 | Aminosilane as a coupling agent for cyclopentadienyl ligands on silica | Journal of Organometallic Chemistry | University of Joensuu | FI | 10.1016/S0022-328X(99)00264-8 | atomic layer chemical vapor deposition | not applied | flow-type | APTS | 70 | [6 empty] | N2 | A | NSi* | SiO2 | MO | 8 |  |  |  |  | 6-10 |  | air | 600 | 120 | 150 | [12 empty] | 1.5 | N
[6 empty] | 10.1016/S0022-328X(99)00264-8 |  |  |  | APTS | 70 | [6 empty] | N2 | A | NSi* | SiO2 | MO | 8 |  |  |  |  | 6-10 |  | air | 820 | 120 | 150 | [12 empty] | 1 | N
Juvaste | 1999 | Preparation of new modified catalyst carriers | Journal of Molecular Catalysis A: Chemical | University of Joensuu | FI | 10.1016/S1381-1169(99)00200-9 | atomic layer chemical vapor deposition | not applied | flow-type | APTS | 100 | [6 empty] | N2 | A | NSi* | SiO2 | MO | 8 |  |  |  |  | 6-10 |  | air | 450 | 120 | 150 | [12 empty] | 2 | N
Timonen | 1999 | Synthesis of supported titanocene amide complex and its use as a catalyst in ethylene polymerization | Journal of Molecular Catalysis A: Chemical | University of Joensuu | FI | 10.1016/S1381-1169(99)00152-1 | atomic layer chemical vapor deposition | thermocatalysis | flow-type | (EtO)3Si(CH2)3Cp | [8 empty] | A | Si* | SiO2 | MO |  |  | 1.8 | 320 | 100 |  |  | air | 600 | 120 | 280
[6 empty] | 10.1016/S1381-1169(99)00152-1 |  |  |  | (EtO)3Si(CH2)3Cp | [8 empty] | A | Si* | SiO2 | MO |  |  | 1.8 | 320 | 100 |  |  | air | 820 | 120 | 280
Godoy | 2021 | Synthesis And Characterization of Platinum on Carbon Nanoparticles Selectively Coated with Titanium Nitride (TiN) | ECS Transactions | University of Connecticut | US | 10.1149/10408.0029ecst | atomic layer deposition | electrocatalysis | not specified | TDMAT |  | N2 plasma | [6 empty] | A-B | TiN | Pt/C | SM |  | 0.268 | 0.45 | 115.45 | [5 empty] | 0.001666666667 | 150 | 0.1666666667 | 150 |  |  |  |  | 240 |  | 1.27-1.64 | film | HRTEM
[6 empty] | 10.1149/10408.0029ecst |  |  |  | TDMAT |  | N2 plasma | [6 empty] | A-B | TiN | Pt/C + Oleylamine OAm | SM |  | 0.296 | 0.4 | 68.77 | [5 empty] | 0.001666666667 | 150 | 0.1666666667 | 150 |  |  |  |  | 240 |  | 1.84 | film | HRTEM
Benz | 2020 | Synthesis of a Rationally Designed Multi-Component Photocatalyst Pt:SiO2:TiO2(P25) with Improved Activity for Dye Degradation by Atomic Layer Deposition | Nanomaterials | Delft University of Technology | NL | 10.3390/nano10081496 | atomic layer deposition | photocatalysis | fluidized bed | SiCl4 | 23 | H2O | 23 | [5 empty] | A-B | SiOx | TiO2 (P25) | MO | 5 |  |  | 54 | 0.021 | 100 | 500 |  |  | 0.5 | 100 | 3 | 100 |  |  |  |  | 2-40 |  |  | film |  | 0.4-2.7 |  | Si | ICP-OES
[6 empty] | 10.3390/nano10081496 |  |  |  | MeCpPtMe3 | 70 | O2 | [5 empty] | N2 | A-B | Pt | SiO2:TiO2 | MO | 1.5 |  |  |  |  | 100 | 500 | [6 empty] | 0.33-5 |  | 5 |  | 1 |  |  | particles |  | 0.05-0.6 |  | Pt | ICP-OES
Benz | 2020 | Assessing the Role of Pt Clusters on TiO2 (P25) on the Photocatalytic Degradation of Acid Blue 9 and Rhodamine B | The Journal of Physical Chemistry C | Delft University of Technology | NL | 10.1021/acs.jpcc.0c00926 | atomic layer deposition | photocatalysis | fluidized bed | MeCpPtMe3 | 70 | O2 | [5 empty] | N2 | A-B | Pt | TiO2 | MO | 1.5 |  |  | 54 | 0.021 | 100 | 500 |  |  | 0.33-5 | 100 | 5 | 100 |  |  |  |  | 1-4 |  | 1.4 | particles | TEM | 0.04-3.13 |  | Pt | ICP-OES | 54.75
Lee | 2020 | Synthesis of highly dispersed Pt nanoparticles into carbon supports by fluidized bed reactor atomic layer deposition to boost PEMFC performance | NPG Asia Materials | Pusan National University | KR | 10.1038/s41427-020-0223-x | atomic layer deposition | electrocatalysis | fluidized bed | MeCpPtMe3 | 30 | O2 | [5 empty] | Ar | A-B | Pt | C (Vulcan XC-72 R) | C | 0.4 |  | 0.6135 | 145.45 |  | 0.053 | 100 |  |  | 2 | 300 | 1.5 | 300 |  |  |  |  | 15 |  | 2-3 | particles | STEM | 30 |  |  | TGA | 97.58 | 0.4865
[6 empty] | 10.1038/s41427-020-0223-x |  |  |  | MeCpPtMe3 | 30 | O2 | [5 empty] | Ar | A-B | Pt | C (Vinatech VFC-SP0450) | C | 0.4 |  | 0.9839 | 370.92 |  | 0.053 | 100 |  |  | 2 | 300 | 1.5 | 300 |  |  |  |  | 15 |  | 1.5-2.5 | particles | STEM | 30 |  |  | TGA | 242.88 | 0.8363
Lee | 2020 | Atomic-layer-deposited SnO2 on Pt/C prevents sintering of Pt nanoparticles and affects the reaction chemistry for the electrocatalytic glycerol oxidation reaction | Journal of Materials Chemistry A | Korea Research Institute of Chemical Technology (KRICT) | KR | 10.1039/d0ta02509g | atomic layer deposition | electrocatalysis | fluidized bed | Sn(dmamp)2 | 60 | H2O2 | 25 |  |  |  |  | Ar | A-B | SnOx | Pt/C (Premetek 20wt%) | SM | 0.3 | [5 empty] | 240 |  |  | 0.08333333333 | 120 | 0.03333333333 | 120 |  |  |  |  | 75 |  |  |  | TEM | 3.19 |  | SnO2 | TGA
[6 empty] | 10.1039/d0ta02509g |  |  |  | Sn(dmamp)2 | 60 | H2O2 | 25 |  |  |  |  | Ar | A-B | SnOx | Pt/C (Premetek 20wt%) | SM | 0.3 | [5 empty] | 240 |  |  | 0.08333333333 | 120 | 0.03333333333 | 120 |  |  |  |  | 150 |  |  |  | TEM | 6.6 |  | SnO2 | TGA
[6 empty] | 10.1039/d0ta02509g |  |  |  | Sn(dmamp)2 | 60 | H2O2 | 25 |  |  |  |  | Ar | A-B | SnOx | Pt/C (Premetek 20wt%) | SM | 0.3 | [5 empty] | 240 |  |  | 0.08333333333 | 120 | 0.03333333333 | 120 |  |  |  |  | 300 |  |  |  | TEM | 11.97 |  | SnO2 | TGA
Liu | 2020 | Activation of subnanometric Pt on Cu-modified CeO2 via redox-coupled atomic layer deposition for CO oxidation | Nature Communications | Huazhong University of Science and Technology | CN | 10.1038/s41467-020-18076-6 | atomic layer deposition | thermocatalysis | fluidized bed | MeCpPtMe3 | 65 | O2 | [5 empty] | N2 | A-B | Pt | CeO2 | MO | 0.2 | [5 empty] | 500 |  |  | 1.666666667 | 150 | 10 | 200 |  |  |  |  | 1 |  | singel atom | particles | HAADF-STEM | 0.63 | 0.24 |  | ICP-OES
[6 empty] | 10.1038/s41467-020-18076-6 |  |  |  | MeCpPtMe3 | 65 | O2 | [5 empty] | N2 | A-B | Pt | Ce0.99Cu0.01O2 | MO | 0.2 | [5 empty] | 500 |  |  | 1.666666667 | 150 | 10 | 200 |  |  |  |  | 1 |  | singel atom | particles | HAADF-STEM | 1.51 | 0.59 |  | ICP-OES
[6 empty] | 10.1038/s41467-020-18076-6 |  |  |  | MeCpPtMe3 | 65 | O2 |  | H2 |  |  |  | N2 | A-B-C | Pt | CeO2 | MO | 0.2 | [5 empty] | 500 |  |  | 1.666666667 | 150 | 10 | 200 | 10 | 200 |  |  | 1 |  | 0.63 | particles | HAADF-STEM | 0.72 |  |  | ICP-OES
[6 empty] | 10.1038/s41467-020-18076-6 |  |  |  | MeCpPtMe3 | 65 | O2 |  | H2 |  |  |  | N2 | A-B-C | Pt | Ce0.99Cu0.01O2 | MO | 0.2 | [5 empty] | 500 |  |  | 1.666666667 | 150 | 10 | 200 | 10 | 200 |  |  | 1 |  | 0.59 | particles | HAADF-STEM | 1.77 |  |  | ICP-OES
McNeary | 2021 | Atomic Layer Deposition with TiO2 for Enhanced Reactivity and Stability of Aromatic Hydrogenation Catalysts | ACS Catalysis | National Renewable Energy Laboratory | US | 10.1021/acscatal.1c02101 | atomic layer deposition | thermocatalysis | fluidized bed | TTIP | 90 | H2O | 30 |  |  |  |  | N2 | A-B | TiOx | Pd/Al2O3 | SM | 3 |  |  | 115 | [6 empty] | 150 |  | 150 |  |  |  |  | 10 |  |  |  | STEM | 9.3 |  | Ti |  | 110
[6 empty] | 10.1021/acscatal.1c02101 |  |  |  | TTIP | 90 | H2O | 30 |  |  |  |  | N2 | A-B | TiOx | Pd/Al2O3 | SM | 100 |  |  | 115 | [6 empty] | 150 |  | 150 |  |  |  |  | 10 |  |  |  | STEM | 9.3 |  | Ti |  | 110
Lee | 2019 | Uniform and Size-Controlled Synthesis of Pt Nanoparticle Catalyst by Fluidized Bed Reactor Atomic Layer Deposition for PEMFCs | Advanced Materials Interfaces | Pusan National University | KR | 10.1002/admi.201901210 | atomic layer deposition | electrocatalysis | fluidized bed | MeCpPtMe3 | 30 | O2 | [6 empty] | A-B | Pt | C (Vulcan XC72 R) | C | 0.4 |  |  |  |  | 0.0013 | 100 |  |  | 2 | 300 | 1.5 | 300 |  |  |  |  | 5 |  | 1.31 | particles | STEM | 12.01 |  | Pt | TGA
[6 empty] | 10.1002/admi.201901210 |  |  |  | MeCpPtMe3 | 30 | O2 | [6 empty] | A-B | Pt | C (Vulcan XC72 R) | C | 0.4 |  |  |  |  | 0.0013 | 100 |  |  | 2 | 300 | 1.5 | 300 |  |  |  |  | 10 |  | 2.04 | particles | STEM | 23.72 |  | Pt | TGA
[6 empty] | 10.1002/admi.201901210 |  |  |  | MeCpPtMe3 | 30 | O2 | [6 empty] | A-B | Pt | C (Vulcan XC72 R) | C | 0.4 |  |  |  |  | 0.0013 | 100 |  |  | 2 | 300 | 1.5 | 300 |  |  |  |  | 15 |  | 2.45 | particles | STEM | 32.78 |  | Pt | TGA
[6 empty] | 10.1002/admi.201901210 |  |  |  | MeCpPtMe3 | 30 | O2 | [6 empty] | A-B | Pt | C (Vulcan XC72 R) | C | 0.4 |  |  |  |  | 0.0013 | 100 |  |  | 2 | 300 | 1.5 | 300 |  |  |  |  | 20 |  | 3 | particles | STEM | 41.2 |  | Pt | TGA
[6 empty] | 10.1002/admi.201901210 |  |  |  | MeCpPtMe3 | 30 | O2 | [6 empty] | A-B | Pt | C (Vulcan XC72 R) | C | 0.4 |  |  |  |  | 0.0013 | 100 |  |  | 2 | 300 | 1.5 | 300 |  |  |  |  | 25 |  | 3.86 | particles | STEM | 48.49 |  | Pt | TGA
[6 empty] | 10.1002/admi.201901210 |  |  |  | MeCpPtMe3 | 30 | O2 | [6 empty] | A-B | Pt | C (Vulcan XC72 R) | C | 0.4 |  |  |  |  | 0.0013 | 100 |  |  | 2 | 300 | 1.5 | 300 |  |  |  |  | 30 |  | 4.33 | particles | STEM | 54.92 |  | Pt | TGA
[6 empty] | 10.1002/admi.201901210 |  |  |  | Ru(CO)3(η4-C6H8)2 | 23 | O2 | [6 empty] | A-B | Ru | C (Vulcan XC72 R) | C | 0.4 |  |  |  |  | 0.0013 | 100 |  |  | 2 | 300 | 1.5 | 300 |  |  |  |  | 10 |  | 1.5-2.5 | particles | STEM | 12% |  | Ru | TGA
[6 empty] | 10.1002/admi.201901210 |  |  |  | MeCpPtMe3 | 30 | O2 | [6 empty] | A-B | Pt | Ru/C | SM | 0.4 |  |  |  |  | 0.0013 | 100 |  |  | 2 | 300 | 1.5 | 300 |  |  |  |  | 5 |  |  | film
Zhang | 2018 | The study of phosphate-based phosphor powders coated by atomic layer deposition of Al2O3 | Materials Research Express | Beijing Institute of Graphic Communication | CN | 10.1088/2053-1591/aad320 | atomic layer deposition | phosphors | fluidized bed | TMA | 25 | H2O | 25 |  |  |  |  | Ar | A-B | AlOx | P (phosphate-based phosphor, LED material) | na | [5 empty] | 0.0001 | 100 |  |  | 0.01666666667 | 75 | 0.01666666667 | 75 |  |  |  |  | 500 | 0.1 | 50 | film | TEM
[6 empty] | 10.1088/2053-1591/aad320 |  |  |  | TMA | 25 | H2O | 25 |  |  |  |  | Ar | A-B | AlOx | P (phosphate-based phosphor, LED material) | na | [5 empty] | 0.0001 | 100 |  |  | 0.01666666667 | 75 | 0.01666666667 | 75 |  |  |  |  | 100-700 | 0.1 |  | film | TEM
Younes | 2022 | Transition Metal Dichalcogenide TiS2 Prepared by Hybrid Atomic Layer Deposition/Molecular Layer Deposition: Atomic-Level Insights with In Situ Synchrotron X-ray Studies and Molecular Surface Chemistry | Chemistry of Materials | Univ. Grenoble Alpes | FR | 10.1021/acs.chemmater.2c02369 | molecular layer deposition | not applied | not specified | TDMAT | 25 | EDT | 40 |  |  |  |  | N2/Ar | A-B | TiS* | silica beads | MO | 0.5 |  |  | 200 |  | 1.33E-06 |  | vacuum | 700 | [8 empty] | 1 |  |  |  |  | 1.7 |  | Ti | model
[6 empty] | 10.1021/acs.chemmater.2c02369 |  |  |  | TDMAT | 25 | EDT | 40 |  |  |  |  | N2/Ar | A-B | TiS* | silica beads | MO | 0.5 |  |  | 200 |  | 1.33E-06 |  | vacuum | 700 | [8 empty] | 1 |  |  |  |  | 2.6 |  | S | model
[6 empty] | 10.1021/acs.chemmater.2c02369 |  |  |  | TDMAT | 25 | EDT | 40 |  |  |  |  | N2/Ar | A-B | TiS* | silica beads | MO | 0.5 |  |  | 200 |  | 1.33E-06 |  | vacuum | 700 | [8 empty] | 2 |  |  |  |  | 2.8 |  | Ti | model
[6 empty] | 10.1021/acs.chemmater.2c02369 |  |  |  | TDMAT | 25 | EDT | 40 |  |  |  |  | N2/Ar | A-B | TiS* | silica beads | MO | 0.5 |  |  | 200 |  | 1.33E-06 |  | vacuum | 700 | [8 empty] | 2 |  |  |  |  | 7.7 |  | S | model
[6 empty] | 10.1021/acs.chemmater.2c02369 |  |  |  | TDMAT | 25 | EDT | 40 |  |  |  |  | N2/Ar | A-B | TiS* | silica beads | MO | 0.5 |  |  | 200 |  | 1.33E-06 |  | vacuum | 700 | [8 empty] | 5 |  |  |  |  | 4.9 |  | Ti | model
[6 empty] | 10.1021/acs.chemmater.2c02369 |  |  |  | TDMAT | 25 | EDT | 40 |  |  |  |  | N2/Ar | A-B | TiS* | silica beads | MO | 0.5 |  |  | 200 |  | 1.33E-06 |  | vacuum | 700 | [8 empty] | 5 |  |  |  |  | 15.8 |  | S | model
[6 empty] | 10.1021/acs.chemmater.2c02369 |  |  |  | TDMAT | 25 | EDT | 40 |  |  |  |  | N2/Ar | A-B | TiS* | silica beads | MO | 0.5 |  |  | 200 |  | 1.33E-06 |  | vacuum | 700 | [8 empty] | 6 |  |  |  |  | 5.3 |  | Ti | model
[6 empty] | 10.1021/acs.chemmater.2c02369 |  |  |  | TDMAT | 25 | EDT | 40 |  |  |  |  | N2/Ar | A-B | TiS* | silica beads | MO | 0.5 |  |  | 200 |  | 1.33E-06 |  | vacuum | 700 | [8 empty] | 6 |  |  |  |  | 17.8 |  | S | model
Zaccarine | 2022 | Optimization of Extended-Surface PtNi Nanowire Oxygen Reduction Electrocatalysts Produced via Atomic Layer Deposition | ACS Applied Energy Materials | Colorado School of Mines | US | 10.1021/acsaem.2c00016 | atomic layer deposition | electrocatalysis | viscous flow | MeCpPtMe3 | 40 | O2 | [5 empty] | N2 | A-B | Pt | Ni nanowires | M | 0.5 |  |  |  |  | 0.133 |  |  |  | 2.33 | 295 | 2.67 | 295 |  |  |  |  | 30 |  |  | film | STEM,EDS,XAS | 9.36 |  | Pt | ICP-MS
Zuo | 2022 | Synthesis of a Spatially Confined, Highly Durable, and Fully Exposed Pd Cluster Catalyst via Sequential Site-Selective Atomic Layer Deposition | ACS Applied Materials & Interfaces | ShanghaiTech University | CN | 10.1021/acsami.2c00009 | atomic layer deposition | thermocatalysis | (viscous flow) | TDMASn | 60 | H2O | RT |  |  |  |  | N2 | A-B | SnOx | hexagonal boron nitride | MN |  |  |  | 28.3 | 0.05-0.5 |  | 20 |  |  | 1 | 200 | 1 | 200 |  |  |  |  | 10-200 | 0.63 wt% |  | particles/film | HRTEM, TEM |  |  | Sn | ICP-OES
[6 empty] | 10.1021/acsami.2c00009 |  |  |  | Pd(hfac)2 | 70 | CH2O | RT |  |  |  |  | N2 | A-B | Pd | hexagonal boron nitride | MN |  |  |  | 28.3 | 0.05-0.5 |  | 20 |  |  | 3 | 200 | 3 | 200 |  |  |  |  | 5,10,100 | 0.011 wt% |  | particles | TEM |  |  | Pd | ICP-OES
[6 empty] | 10.1021/acsami.2c00009 |  |  |  | Pd(hfac)2 | 70 | CH2O | RT |  |  |  |  | N2 | A-B | Pd | SnO2 | MO |  |  |  | 20 | 0.05-0.07 |  | 20 |  |  | 3 | 200 | 3 | 200 |  |  |  |  | 5,10 | 0.5 wt% | [5 empty] | Pd | ICP-OES
[6 empty] | 10.1021/acsami.2c00009 |  |  |  | Pd(hfac)2 | 70 | CH2O | RT |  |  |  |  | N2 | A-B | Pd | SnO2/h-BN | MO |  |  |  |  | 0.05-0.5 |  | 20 |  |  | 3 | 200 | 3 | 200 | [5 empty] | 0.03 wt% |  | particles | TEM,STEM |  |  | Pd | ICP-OES
Benz | 2021 | Controlled growth of ultrasmall Cu2O clusters on TiO2 nanoparticles by atmospheric-pressure atomic layer deposition for enhanced photocatalytic activity | Nanotechnology | Delft University of Technology | NL | 10.1088/1361-6528/ac10e2 | atomic layer deposition | photocatalysis | fluidized bed | Cu(hfac)2 | 60 | H2O | RT |  |  |  |  | N2 | A-B | CuOx | TiO2 | MO | 3 |  |  | 54 | 0.021 | 101.325 |  |  |  | 2.5 | 250 | 10 | 250 |  |  |  |  | 10 |  |  | particles | TEM | 1.2 |  | Cu | ICP-OES
[6 empty] | 10.1088/1361-6528/ac10e2 |  |  |  | Cu(hfac)2 | 60 | H2O | RT |  |  |  |  | N2 | A-B | CuOx | TiO2 | MO | 3 |  |  | 54 | 0.021 | 101.325 |  |  |  | 5 | 250 | 10 | 250 |  |  |  |  | 10 |  |  | particles | TEM | 2.3 |  | Cu | ICP-OES
[6 empty] | 10.1088/1361-6528/ac10e2 |  |  |  | Cu(hfac)2 | 60 | H2O | RT |  |  |  |  | N2 | A-B | CuOx | TiO2 | MO | 3 |  |  | 54 | 0.021 | 101.325 |  |  |  | 10 | 250 | 10 | 250 |  |  |  |  | 10 |  |  | particles | TEM | 3.8 |  | Cu | ICP-OES
[6 empty] | 10.1088/1361-6528/ac10e2 |  |  |  | Cu(hfac)2 | 60 | H2O | RT |  |  |  |  | N2 | A-B | CuOx | TiO2 | MO | 3 |  |  | 54 | 0.021 | 101.325 |  |  |  | 15 | 250 | 10 | 250 |  |  |  |  | 1 |  |  | particles | TEM | 0.4 |  | Cu | ICP-OES
[6 empty] | 10.1088/1361-6528/ac10e2 |  |  |  | Cu(hfac)2 | 60 | H2O | RT |  |  |  |  | N2 | A-B | CuOx | TiO2 | MO | 3 |  |  | 54 | 0.021 | 101.325 |  |  |  | 15 | 250 | 10 | 250 |  |  |  |  | 3 |  |  | particles | TEM |  |  | Cu | ICP-OES
[6 empty] | 10.1088/1361-6528/ac10e2 |  |  |  | Cu(hfac)2 | 60 | H2O | RT |  |  |  |  | N2 | A-B | CuOx | TiO2 | MO | 3 |  |  | 54 | 0.021 | 101.325 |  |  |  | 15 | 250 | 10 | 250 |  |  |  |  | 6 |  |  | particles | TEM |  |  | Cu | ICP-OES
[6 empty] | 10.1088/1361-6528/ac10e2 |  |  |  | Cu(hfac)2 | 60 | H2O | RT |  |  |  |  | N2 | A-B | CuOx | TiO2 | MO | 3 |  |  | 54 | 0.021 | 101.325 |  |  |  | 15 | 250 | 10 | 250 |  |  |  |  | 10 | 0.46 wt% |  | particles | TEM | 4.6 |  | Cu | ICP-OES
Bull | 2021 | Atomic layer deposited boron nitride nanoscale films act as high temperature hydrogen barriers | Applied Surface Science | University of Colorado Boulder | US | 10.1016/j.apsusc.2021.150428 | atomic layer deposition | nuclear propulsion via H2 heating | fluidized bed | BCl3 |  | NH3 | [5 empty] | N2 | A-B | BN | ZrO2 | MO | 6 |  |  | 11.7 | 0.04 |  |  |  |  | 5 | 227 | 2 | 227 |  |  |  |  | 80 | 0.03 nm | 2.5 | film | TEM
[6 empty] | 10.1016/j.apsusc.2021.150428 |  |  |  | BCl3 |  | NH3 | [5 empty] | N2 | A-B | BN | YSZ | MO | 15 |  |  | 0.01 | 100 |  |  |  |  | 5 | 227 | 2 | 227 |  |  |  |  | 115-310 | 0.048 nm | 15 | film | TEM
He | 2021 | Effect of Powder ALD Interface Modification on the Thermoelectric Performance of Bismuth | Advanced Materials Technologies | Leibniz Institute of Solid State and Materials Science | DE | 10.1002/admt.202100953 | atomic layer deposition | photo-electrochemistry | rotary | TMA |  | H2O | [5 empty] | N2 | A-B | AlOx | Bi | M | 2 |  |  |  |  | 0.027 | 40 |  |  | 0.00025 | 150 | 0.00025 | 150 |  |  |  |  | 5 |  |  | film | TEM
[6 empty] | 10.1002/admt.202100953 |  |  |  | DEZ |  | H2O | [5 empty] | N2 | A-B | ZnOx | Bi | M | 2 |  |  |  |  | 0.027 | 40 |  |  | 0.00025 | 150 | 0.00025 | 150 |  |  |  |  | 15 |  |  | film | TEM
[6 empty] | 10.1002/admt.202100953 |  |  |  | TiCl4 |  | H2O | [5 empty] | N2 | A-B | TiOx | Bi | M | 2 |  |  |  |  | 0.027 | 40 |  |  | 0.0005 | 150 | 0.0005 | 150 |  |  |  |  | 40 |  |  | film | TEM
Xu | 2018 | Extending the limits of Pt/C catalysts with passivation-gas-incorporated atomic layer deposition | Nature Catalysis | Stanford University | US | 10.1038/s41929-018-0118-1 | atomic layer deposition | electrocatalysis | not specified | MeCpPtMe3 | 80 | O3 |  | H2 |  |  |  | N2 | A-B-C | Pt | C | C | [7 empty] | O2 plasma |  | 0.06666666667 | 120 | 0.06666666667 | 120 | 0.4166666667
[6 empty] | 10.1038/s41929-018-0118-1 |  |  |  | MeCpPtMe3 | 80 | O3 |  | H2 |  | CO |  | N2 | A-B-C-D | Pt | C | C | [7 empty] | O2 plasma |  | 0.06666666667 | 120 | 0.06666666667 | 120 | 0.4166666667 | 120 | 0.3333333333 | 120 | 40 |  |  | particles | TEM
Jeong | 2016 | Room temperature CO oxidation catalyzed by NiO particles on mesoporous SiO2 prepared via atomic layer deposition: Influence of pre-annealing temperature on catalytic activity | Journal of Molecular Catalysis A: Chemical | Sungkyunkwan University | KR | 10.1016/j.molcata.2016.01.002 | atomic layer deposition | thermocatalysis | not specified | Ni(Cp)2 | 60 | O2 | [5 empty] | N2 | A-B | NiOx | SiO2 | MO |  | 13.8 |  | 297.7 | 250-500 | 0.00133 |  |  |  | 3.333333333 | 260 | 0.1666666667 | 260 |  |  |  |  | 50 |  | 1.61-1.81 | particles | HAADF-STEM | 2.9 |  | Ni |  | 302.6 |  | 13.4
Jeong | 2016 | High-performing and durable MgO/Ni catalysts via atomic layer deposition for CO2 reforming of methane (CRM) | Applied Catalysis A: General | Sungkyunkwan University | KR | 10.1016/j.apcata.2016.01.032 | atomic layer deposition | thermocatalysis | (viscous flow) | Mg(EtCp)2 | 80 | O2 | [5 empty] | N2 | A-B | MgOx | Ni | M | 1 |  | 0.0055 | 3.9 | <1 |  |  |  |  | 0.3333333333 | 200 | 0.05 | 200 |  |  |  |  | 50 | 0.1 nm | [7 empty] | 3.5 | 0.0043
[6 empty] | 10.1016/j.apcata.2016.01.032 |  |  |  | Mg(EtCp)2 | 80 | O2 | [5 empty] | N2 | A-B | MgOx | Ni | M | 1 |  | 0.0055 | 3.9 | <1 |  |  |  |  | 0.3333333333 | 200 | 0.05 | 200 |  |  |  |  | 200 | 0.1 nm | 20 | film | SEM |  |  |  |  | 1.9 | 0.0075
Jeong | 2016 | Preparation of ZnO/Al2O3 Catalysts by using Atomic Layer Deposition for Plasma-Assisted Non-Oxidative Methane Coupling | Journal of the Korean Physical Society | Sungkyunkwan University | KR | 10.3938/jkps.68.1221 | atomic layer deposition | thermocatalysis | not specified | DEZ | 23 | H2O | 23 |  |  |  |  | N2 | A-B | ZnOx | ZnO | MO | 1.2 |  |  | 170.2 | 250-500 |  |  |  |  | 1.666666667 | 150 | 1 | 150 |  |  |  |  | 5 | [7 empty] | ICP-OES | 164.3 | 0.62
[6 empty] | 10.3938/jkps.68.1221 |  |  |  | DEZ | 23 | H2O | 23 |  |  |  |  | N2 | A-B | ZnOx | ZnO | MO | 1.2 |  |  | 170.2 | 250-500 |  |  |  |  | 1.666666667 | 150 | 1 | 150 |  |  |  |  | 20 | [7 empty] | ICP-OES | 153.3 | 0.57
[6 empty] | 10.3938/jkps.68.1221 |  |  |  | DEZ | 23 | H2O | 23 |  |  |  |  | N2 | A-B | ZnOx | ZnO | MO | 1.2 |  |  | 170.2 | 250-500 |  |  |  |  | 1.666666667 | 150 | 1 | 150 |  |  |  |  | 40 | [7 empty] | ICP-OES | 152.9 | 0.57
Chen | 2016 | Morphology and oxidation state of ALD-grown Pd nanoparticles on TiO2- and SrO-terminated SrTiO3 nanocuboids | Surface Science | Northwestern University | US | 10.1016/j.susc.2015.10.057 | atomic layer deposition | electrocatalysis | viscous flow | Pd(hfac)2 |  | CH2O | [5 empty] | N2 | A-B | Pd | SrTiO3 (SrO surface) | MO |  |  |  | 61 | 0.015 |  |  | O3 | 200 | 5 | 200 | 5 | 200 |  |  |  |  | 1 |  |  | particles | TEM | 0.86 |  |  | ICP-AES
[6 empty] | 10.1016/j.susc.2015.10.057 |  |  |  | Pd(hfac)2 |  | CH2O | [5 empty] | N2 | A-B | Pd | SrTiO3 (SrO surface) | MO |  |  |  | 61 | 0.015 |  |  | O3 | 200 | 5 | 200 | 5 | 200 |  |  |  |  | 5 |  | 5.2 | particles | TEM | 3.5 |  |  | ICP-AES
[6 empty] | 10.1016/j.susc.2015.10.057 |  |  |  | Pd(hfac)2 |  | CH2O | [5 empty] | N2 | A-B | Pd | SrTiO3 (SrO surface) | MO |  |  |  | 61 | 0.015 |  |  | O3 | 200 | 5 | 200 | 5 | 200 |  |  |  |  | 10 |  | 4.8 | particles | TEM | 5.8 |  |  | ICP-AES
[6 empty] | 10.1016/j.susc.2015.10.057 |  |  |  | Pd(hfac)2 |  | CH2O | [5 empty] | N2 | A-B | Pd | SrTiO3 (TiO2 surface) | MO |  |  |  | 20 | 0.067 |  |  | O3 | 200 | 5 | 200 | 5 | 200 |  |  |  |  | 1 |  |  | particles | TEM | 0.86 |  |  | ICP-AES
[6 empty] | 10.1016/j.susc.2015.10.057 |  |  |  | Pd(hfac)2 |  | CH2O | [5 empty] | N2 | A-B | Pd | SrTiO3 (TiO2 surface) | MO |  |  |  | 20 | 0.067 |  |  | O3 | 200 | 5 | 200 | 5 | 200 |  |  |  |  | 5 |  | 1.8 | particles | TEM | 2.1 |  |  | ICP-AES
[6 empty] | 10.1016/j.susc.2015.10.057 |  |  |  | Pd(hfac)2 |  | CH2O | [5 empty] | N2 | A-B | Pd | SrTiO3 (TiO2 surface) | MO |  |  |  | 20 | 0.067 |  |  | O3 | 200 | 5 | 200 | 5 | 200 |  |  |  |  | 10 |  | 2.8 | particles | TEM | 2.9 |  |  | ICP-AES
[6 empty] | 10.1016/j.susc.2015.10.057 |  |  |  | Pd(hfac)2 |  | CH2O | [5 empty] | N2 | A-B | Pd | SrTiO3 (TiO2 surface) | MO |  |  |  | 20 | 0.067 |  |  | O3 | 200 | 5 | 200 | 5 | 200 |  |  |  |  | 20 |  |  | particles | TEM | 6.8 |  |  | ICP-AES
Heikkinen | 2021 | The Effect of Atomic Layer Deposited Overcoat on Co-Pt-Si/γ-Al2O3 Fischer–Tropsch Catalyst | Catalysts | VTT Technical Research Centre of Finland | FI | 10.3390/catal11060672 | atomic layer deposition | thermocatalysis | (flow-type) | TMA |  | H2O | [5 empty] | N2 | A-B | AlOx | Co-Pt-Si/γ-Al2O3 | SM | 3 | 13.2 |  | 140 | 50-150 |  |  | air | 250 |  | 150 |  | 150 |  |  |  |  | 35 |  | 3.15 | [6 empty] | 13 | 0.03 | 8
[6 empty] | 10.3390/catal11060672 |  |  |  | TMA |  | H2O |  | H2 |  |  |  | N2 | A-B-C | AlOx | Co-Pt-Si/γ-Al2O3 | SM | 3 | 13.2 |  | 140 | 50-151 |  |  | air | 250 |  | 150 |  | 150 |  | 420 | 720 | 400 | 15 |  | 1.35 | [6 empty] | 88 | 0.23 | 10.5
[6 empty] | 10.3390/catal11060672 |  |  |  | TMA |  | H2O |  | H2 |  |  |  | N2 | A-B-C | AlOx | Co-Pt-Si/γ-Al2O3 | SM | 3 | 13.2 |  | 140 | 50-152 |  |  | air | 250 |  | 150 |  | 150 |  | 420 | 720 | 400 | 25 |  | 2.25 | [6 empty] | 84 | 0.23 | 10.8
[6 empty] | 10.3390/catal11060672 |  |  |  | TMA |  | H2O |  | H2 |  |  |  | N2 | A-B-C | AlOx | Co-Pt-Si/γ-Al2O3 | SM | 3 | 13.2 |  | 140 | 50-153 |  |  | air | 250 |  | 150 |  | 150 |  | 420 | 720 | 400 | 35 |  | 3.15 | [6 empty] | 89 | 0.24 | 10.7
[6 empty] | 10.3390/catal11060672 |  |  |  | TMA |  | H2O |  | H2 |  |  |  | N2 | A-B-C | AlOx | Co-Pt-Si/γ-Al2O3 | SM | 3 | 13.2 |  | 140 | 50-154 |  |  | air | 250 |  | 150 |  | 150 |  | 420 | 720 | 400 | 40 |  | 3.6 | [6 empty] | 61 | 0.15 | 10
Kaushik | 2021 | Atomic-Scale Structure and Its Impact on Chemical Properties of Aluminum Oxide Layers Prepared by Atomic Layer Deposition on Silica | Chemistry of Materials | Université de Lyon (CNRS/ENS Lyon/UCB Lyon 1) | FR | 10.1021/acs.chemmater.1c00516 | atomic layer deposition | not applied | (flow-type) | TMA | 20 | O3 | [5 empty] | N2 | A-B | AlOx | silica | MO | 0.3 | 29.4 | 2 | 374 |  |  |  | air/vacuum | 500 | 0.0067 | 300 | 0.0067 | 300 |  |  |  |  | 1 |  | 0.44 | film | HRTEM | 3.4 |  |  |  | 287 | 1.4 | 26.6
[6 empty] | 10.1021/acs.chemmater.1c00516 |  |  |  | TMA | 20 | O3 | [5 empty] | N2 | A-B | AlOx | silica | MO | 0.3 | 29.4 | 2 | 374 |  |  |  | air/vacuum | 500 | 0.0067 | 300 | 0.0067 | 300 |  |  |  |  | 5 |  | 0.56 | film | HRTEM | 9.2 |  |  |  | 168 | 0.9 | 26.4
[6 empty] | 10.1021/acs.chemmater.1c00516 |  |  |  | TMA | 20 | O3 | [5 empty] | N2 | A-B | AlOx | silica | MO | 0.3 | 29.4 | 2 | 374 |  |  |  | air/vacuum | 500 | 0.0067 | 300 | 0.0067 | 300 |  |  |  |  | 10 |  | 0.81 | film | HRTEM | 15.4 |  |  |  | 173 | 0.9 | 26.6
Zhang | 2017 | Activated carbon supported palladium-iron oxide catalysts fabricated by atomic layer deposition for hydrodechlorination of 1,4-dichlorobenzene | Catalysis Communications | Xi'an Modern Chemistry Research Institute | CN | 10.1016/j.catcom.2017.01.026 | atomic layer deposition | thermocatalysis | described elsewhere | Fe(Cp)2 |  | O2 | [6 empty] | A-B | FeOx | C (activated) | C |  |  | 0.3019 | 1491.5 | [5 empty] | 16.66666667 | 350 | 16.66666667 | [5 empty] | 1 |  |  |  | TEM | 10.1 |  | Fe2O3 |  | 1102.81 | 0.3362
[6 empty] | 10.1016/j.catcom.2017.01.026 |  |  |  | Fe(Cp)2 |  | O2 | [6 empty] | A-B | FeOx | C (activated) | C |  |  | 0.3019 | 1491.5 | [5 empty] | 33.33333333 |  | 33.33333333 | [5 empty] | 1 |  |  |  | TEM | 13.7 |  | Fe2O3 |  | 922.76 | 0.2204
[6 empty] | 10.1016/j.catcom.2017.01.026 |  |  |  | Fe(Cp)2 |  | O2 | [6 empty] | A-B | FeOx | C (activated) | C |  |  | 0.3019 | 1491.5 | [5 empty] | 50 |  | 50 | [5 empty] | 1 |  |  |  | TEM | 15.6 |  | Fe2O3 |  | 880.15 | 0.3019
[6 empty] | 10.1016/j.catcom.2017.01.026 |  |  |  | Fe(Cp)2 |  | O2 | [6 empty] | A-B | FeOx | C (activated) | C |  |  | 0.3019 | 1491.5 | [5 empty] | 33.33333333 |  | 33.33333333 | [5 empty] | 3 |  |  |  | TEM | 29.92 |  | Fe2O3 |  | 815.26 | 0.3207
[6 empty] | 10.1016/j.catcom.2017.01.026 |  |  |  | Fe(Cp)2 |  | O2 |  | Pd(hfac)2 |  | CH2O |  |  | (A-B)-(C-D) | PdFeOx | C (activated) | C |  |  | 0.3019 | 1491.5 | [5 empty] | 16.66666667 | 350 | 16.66666667 | 350 | 20 | 200 | 20 | 200 | 1 |  | 6-8 | particles | TEM | 3.01 |  | Pd |  | 996.59 | 0.3015
[6 empty] | 10.1016/j.catcom.2017.01.026 |  |  |  | Fe(Cp)2 |  | O2 |  | Pd(hfac)2 |  | CH2O |  |  | (A-B)-(C-D) | PdFeOx | C (activated) | C |  |  | 0.3019 | 1491.5 | [5 empty] | 33.33333333 |  | 33.33333333 | 350 | 20 | 200 | 20 | 200 | 1 |  | 6-8 | particles | TEM | 3.02 |  | Pd |  | 734.95 | 0.2204
[6 empty] | 10.1016/j.catcom.2017.01.026 |  |  |  | Fe(Cp)2 |  | O2 |  | Pd(hfac)2 |  | CH2O |  |  | (A-B)-(C-D) | PdFeOx | C (activated) | C |  |  | 0.3019 | 1491.5 | [5 empty] | 50 |  | 50 | 350 | 20 | 200 | 20 | 200 | 1 |  | 6-8 | particles | TEM | 2.98 |  | Pd |  | 586.47 | 0.2428
[6 empty] | 10.1016/j.catcom.2017.01.026 |  |  |  | Fe(Cp)2 |  | O2 |  | Pd(hfac)2 |  | CH2O |  |  | (A-B)-(C-D) | PdFeOx | C (activated) | C |  |  | 0.3019 | 1491.5 | [5 empty] | 33.33333333 |  | 33.33333333 | 350 | 20 | 200 | 20 | 200 | 1 |  | 6-8 | particles | TEM | 3.89 |  | Pd |  | 923.38 | 0.2204
Gong | 2015 | Activated Carbon Supported Palladium Nanoparticle Catalysts Synthesized by Atomic Layer Deposition: Genesis and Evolution of Nanoparticles and Tuning the Particle Size | The Journal of Physical Chemistry C | Xi'an Modern Chemistry Research Institute | CN | 10.1021/jp5130102 | atomic layer deposition | thermocatalysis | viscous flow | Pd(hfac)2 | 60 | CH2O | [5 empty] | N2 | A-B | Pd | C (activated) | C | 0.25 |  |  | 1218 | 20-50 | 0.133 | 100 |  |  | 1.66-30 | 200 | 1.66-30 | 200 |  |  |  |  | 3 |  |  | particles | TEM |  |  | Pd | ICP-OES
[6 empty] | 10.1021/jp5130102 |  |  |  | Pd(hfac)2 | 60 | CH2O | [5 empty] | N2 | A-B | Pd | C (activated) | C | 0.25 |  |  | 1218 | 20-50 | 0.133 | 100 |  |  | 20 | 200 | 20 | 200 |  |  |  |  | 1 |  | 8.4 | particles | TEM | 4.5 |  | Pd | ICP-OES
[6 empty] | 10.1021/jp5130102 |  |  |  | Pd(hfac)2 | 60 | CH2O | [5 empty] | N2 | A-B | Pd | C (activated) | C | 0.25 |  |  | 1218 | 20-50 | 0.133 | 100 |  |  | 20 | 200 | 20 | 200 |  |  |  |  | 2 |  | 11.4 | particles | TEM | 9.5 |  | Pd | ICP-OES
[6 empty] | 10.1021/jp5130102 |  |  |  | Pd(hfac)2 | 60 | CH2O | [5 empty] | N2 | A-B | Pd | C (activated) | C | 0.25 |  |  | 1218 | 20-50 | 0.133 | 100 |  |  | 20 | 200 | 20 | 200 |  |  |  |  | 3 |  | 11.8 | particles | TEM | 13.7 |  | Pd | ICP-OES
[6 empty] | 10.1021/jp5130102 |  |  |  | Pd(hfac)2 | 60 | CH2O | [5 empty] | N2 | A-B | Pd | C (activated) | C | 0.25 |  |  | 1121 | 20-50 | 0.133 | 100 | HNO3 |  | 20 | 200 | 20 | 200 |  |  |  |  | 1 |  | 20 | particles | TEM | 4.7 |  | Pd | ICP-OES
[6 empty] | 10.1021/jp5130102 |  |  |  | Pd(hfac)2 | 60 | CH2O | [5 empty] | N2 | A-B | Pd | C (activated) | C | 0.25 |  |  | 1174 | 20-50 | 0.133 | 100 | HNO3 + calcination | 650 | 20 | 200 | 20 | 200 |  |  |  |  | 1 |  | 2.5 | particles | TEM | 5.5 |  | Pd | ICP-OES
[6 empty] | 10.1021/jp5130102 |  |  |  | Pd(hfac)2 | 60 | CH2O | [5 empty] | N2 | A-B | Pd | C (activated) | C | 0.25 |  |  | 1174 | 20-50 | 0.133 | 100 | HNO3 + calcination | 650 | 20 | 200 | 20 | 200 |  |  |  |  | 2 |  | 4.6 | particles | TEM | 9.2 |  | Pd | ICP-OES
[6 empty] | 10.1021/jp5130102 |  |  |  | Pd(hfac)2 | 60 | CH2O | [5 empty] | N2 | A-B | Pd | C (activated) | C | 0.25 |  |  | 1174 | 20-50 | 0.133 | 100 | HNO3 + calcination | 650 | 20 | 200 | 20 | 200 |  |  |  |  | 3 |  | 5.1 | particles | TEM | 12.1 |  | Pd | ICP-OES
[6 empty] | 10.1021/jp5130102 |  |  |  | Pd(hfac)2 | 60 | CH2O | [5 empty] | N2 | A-B | Pd | C (activated) | C | 0.25 |  |  | 864 | 20-50 | 0.133 | 100 | HNO3 + calcination | 800 | 20 | 200 | 20 | 200 |  |  |  |  | 1 |  | 5.2 | particles | TEM | 6.2 |  | Pd | ICP-OES
Liu | 2017 | Oxide-Nanotrap-Anchored Platinum Nanoparticles with High Activity and Sintering Resistance by Area-Selective Atomic Layer Deposition | Angewandte Chemie | Huazhong University of Science and Technology | CN | 10.1002/anie.201611559 | atomic layer deposition | thermocatalysis | fluidized bed | MeCpPtMe3 | 65 | O3 | [6 empty] | A-B | Pt | Al2O3 | MO | 0.2 |  |  | 40 | 0.04 | 0.16 | 500 | air | 900 | 3.333333333 | 200 | 3.333333333 | 200 |  |  |  |  | 2 |  | 2 | particles | HRTEM | 3.85 |  | Pt | ICP-OES
[6 empty] | 10.1002/anie.201611559 |  |  |  | Co(Cp)2 | 100 | O3 | [6 empty] | A-B | CoOx | Al2O3 + masked Pt | SM | 0.2 | [8 empty] | 1 | 150 | 1 | 150 |  |  |  |  | 50 |  | 1.7 | film | HRTEM
Liu | 2017 | Stabilizing Single-Atom and Small-Domain Platinum via Combining Organometallic Chemisorption and Atomic Layer Deposition | Organometallics | Northwestern University | US | 10.1021/acs.organomet.6b00869 | atomic layer deposition | not applied | viscous flow | TMA |  | H2O | [5 empty] | N2 | A-B | AlOx | Al2O3+Pt | SM | 1 |  |  | 40 |  | 0.13-0.27 | 200 |  |  | 10 | 50 | 10 | 50 |  |  |  |  | 20
[6 empty] | 10.1021/acs.organomet.6b00869 |  |  |  | DEZ |  | H2O | [5 empty] | N2 | A-B | ZnOx | Al2O3+Pt | SM | 0.5 |  |  | 40 |  | 0.13-0.27 | 200 |  |  | 5 | 50 | 5 | 50 |  |  |  |  | 20
[6 empty] | 10.1021/acs.organomet.6b00869 |  |  |  | TDMAT |  | H2O | [5 empty] | N2 | A-B | TiOx | Al2O3+Pt | SM | 0.5 |  |  | 40 |  | 0.13-0.27 | 200 |  |  | 2.5 | 50 | 2.5 | 50 |  |  |  |  | 40
Liang | 2017 | Porous TiO2/Pt/TiO2 Sandwich Catalyst for Highly Selective Semihydrogenation of Alkyne to Olefin | ACS Catalysis | Chinese Academy of Sciences | CN | 10.1021/acscatal.7b02032 | atomic layer deposition | thermocatalysis | not specified | TTIP | 80 | H2O | [5 empty] | N2 | A-B | TiOx | C (CNT) | C | [6 empty] | 50 |  |  | 0.017 | 150 | 0.0017 | 150 |  |  |  |  | 300 |  | 42 |  | TEM |  |  |  | ICP-OES
[6 empty] | 10.1021/acscatal.7b02032 |  |  |  | TTIP | 80 | H2O | [5 empty] | N2 | A-B | TiOx | C (CNT)+TiO2+Pt | SM | [6 empty] | 50 |  |  | 0.017 | 150 | 0.0017 | 150 |  |  |  |  | 100 |  |  |  |  | 1.4 |  | Pt | ICP-OES | 73.2 | 0.07 | 2.97
[6 empty] | 10.1021/acscatal.7b02032 |  |  |  | TTIP | 80 | H2O | [5 empty] | N2 | A-B | TiOx | C (CNT)+TiO2+Pt | SM | [6 empty] | 50 |  |  | 0.017 | 150 | 0.0017 | 150 |  |  |  |  | 50 |  | 7.8 |  | TEM | 2.8 |  | Pt | ICP-OES | 34 | 0.08 | 2.55
[6 empty] | 10.1021/acscatal.7b02032 |  |  |  | TTIP | 80 | H2O | [5 empty] | N2 | A-B | TiOx | C (CNT)+TiO2+Pt+Al2O3 | MO | [6 empty] | 50 |  |  | 0.017 | 150 | 0.0017 | 150 |  |  |  |  | 50
[6 empty] | 10.1021/acscatal.7b02032 |  |  |  | TTIP | 80 | H2O | [5 empty] | N2 | A-B | TiOx | C (CNT)+TiO2+Pt | SM | [6 empty] | 50 |  |  | 0.017 | 150 | 0.0017 | 150 |  |  |  |  | 30 |  | 4.2 |  | TEM | 3.1 |  | Pt | ICP-OES | 50.1 | 0.13 | 2.24
[6 empty] | 10.1021/acscatal.7b02032 |  |  |  | TTIP | 80 | H2O | [5 empty] | N2 | A-B | TiOx | C (CNT)+TiO2+Pt | SM | [6 empty] | 50 |  |  | 0.017 | 150 | 0.0017 | 150 |  |  |  |  | 10 |  | 1.4 |  | TEM |  |  |  | ICP-OES
[6 empty] | 10.1021/acscatal.7b02032 |  |  |  | MeCpPtMe3 | 60 | O3 | [5 empty] | N2 | A-B | Pt | C (CNT)+TiO2 | MO | [6 empty] | 50 |  |  | 0.0083 | 230 | 0.017 | 230 |  |  |  |  | 20 |  |  |  |  | 4.6 |  | Pt | ICP-OES | 49.7 | 0.14 | 2.37
[6 empty] | 10.1021/acscatal.7b02032 |  |  |  | TMA |  | EG | 80 |  |  |  |  | N2 | A-B | AlOx | C (CNT)+TiO2+Pt | SM | [6 empty] | 50 |  |  | 0.00003333333333 | 150 | 0.017 | 150 |  |  |  |  | 100 |  | 7.5 |  | TEM | 4 |  | Pt | ICP-OES | 73.2 | 0.17 | 2.18
[6 empty] | 10.1021/acscatal.7b02032 |  |  |  | TMA |  | EG | 80 |  |  |  |  | N2 | A-B | AlOx | C (CNT)+TiO2+Pt | SM | [6 empty] | 50 |  |  | 0.00003333333333 | 150 | 0.017 | 150 |  |  |  |  | 50 | [7 empty] | ICP-OES
Yang | 2017 | Investigation of inherent differences between oxide supports in heterogeneous catalysis in the absence of structural variations | Journal of Catalysis | Stanford University | US | 10.1016/j.jcat.2017.04.003 | atomic layer deposition | thermocatalysis | (viscous flow) | TMA | 23 | H2O | 23 |  |  |  |  | N2 | A-B | AlOx | SiO2 | MO |  | 13.1 | 1.17 | 391 | [5 empty] | 0.5 | 125 | 0.001666666667 | 125 |  |  |  |  | 5 | 1.1 | [7 empty] | 373 | 1.1 | 11.3
[6 empty] | 10.1016/j.jcat.2017.04.003 |  |  |  | TTIP | 65 | H2O | 23 |  |  |  |  | N2 | A-B | TiOx | SiO2 | MO |  | 13.1 | 1.17 | 391 | [5 empty] | 0.006666666667 | 200 | 0.075 | 200 |  |  |  |  | 7 | 0.3 | [7 empty] | 406 | 1.18 | 13.1
Yang | 2017 | Rh-MnO Interface Sites Formed by Atomic Layer Deposition Promote Syngas Conversion to Higher Oxygenates | ACS Catalysis | Stanford University | US | 10.1021/acscatal.7b01851 | atomic layer deposition | thermocatalysis | not specified | Mn(EtCp)2 | 65 | H2O | 23 |  |  |  |  | N2 | A-B | MnOx | SiO2 | MO | [9 empty] | 0.1 | 175 | 0.1 | 175 |  |  |  |  | 3
[6 empty] | 10.1021/acscatal.7b01851 |  |  |  | Mn(EtCp)2 | 65 | H2O | 23 |  |  |  |  | N2 | A-B | MnOx | SiO2 | MO | [9 empty] | 0.1 | 175 | 0.1 | 175 |  |  |  |  | 5 |  |  |  |  | 0.33 |  | MnO | ICP-OES
[6 empty] | 10.1021/acscatal.7b01851 |  |  |  | Mn(EtCp)2 | 65 | H2O | 23 |  |  |  |  | N2 | A-B | MnOx | SiO2 | MO | [9 empty] | 0.1 | 175 | 0.1 | 175 |  |  |  |  | 10
[6 empty] | 10.1021/acscatal.7b01851 |  |  |  | Mn(EtCp)2 | 65 | H2O | 23 |  |  |  |  | N2 | A-B | MnOx | SiO2 | MO | [9 empty] | 0.1 | 175 | 0.1 | 175 |  |  |  |  | 20
[6 empty] | 10.1021/acscatal.7b01851 |  |  |  | Mn(EtCp)2 | 65 | H2O | 23 |  |  |  |  | N2 | A-B | MnOx | Rh/SiO2 | SM | [9 empty] | 0.1 | 175 | 0.1 | 175 |  |  |  |  | 5
Knemeyer | 2021 | Toolbox for atomic layer deposition process development on high surface area powders | Review of Scientific Instruments | Technische Universität Berlin | DE | 10.1063/5.0037844 | atomic layer deposition | not applied | (flow-type) | TMA |  | O2 (air) | [5 empty] | N2 | A-B | AlOx | SiO2 | MO |  | 6 |  | 505 | 250-500 |  | 20 |  |  |  | 30 |  | 30 | [9 empty] | 7 | 3 | Al | XRF
[6 empty] | 10.1063/5.0037844 |  |  |  | TMA |  | O2 (air) | [5 empty] | N2 | A-B | AlOx | SiO2 | MO |  | 6 |  | 505 | 250-500 |  | 20 |  |  |  | 80 |  | 80 | [9 empty] | 7 | 3 | Al | XRF
[6 empty] | 10.1063/5.0037844 |  |  |  | TMA |  | O2 (air) | [5 empty] | N2 | A-B | AlOx | SiO2 | MO |  | 6 |  | 505 | 250-500 |  | 20 |  |  |  | 150 |  | 150 | [9 empty] | 7 | 3 | Al | XRF
[6 empty] | 10.1063/5.0037844 |  |  |  | TMA |  | O2 (air) | [5 empty] | N2 | A-B | AlOx | SiO2 | MO |  | 6 |  | 505 | 250-500 |  | 20 |  |  |  | 200 |  | 200 | [9 empty] | 7 | 3 | Al | XRF
[6 empty] | 10.1063/5.0037844 |  |  |  | DEZ |  | O2 (air) | [5 empty] | N2 | A-B | ZnOx | SiO2 | MO |  | 6 |  | 505 | 250-500 |  | 20 |  |  |  | 50 |  | 50 | [9 empty] | 11 |  | Zn | ICP-OES
[6 empty] | 10.1063/5.0037844 |  |  |  | DEZ |  | O2 (air) | [5 empty] | N2 | A-B | ZnOx | SiO2 | MO |  | 6 |  | 505 | 250-500 |  | 20 |  |  |  | 80 |  | 80 | [9 empty] | 12 | 2.1 | Zn | ICP-OES
[6 empty] | 10.1063/5.0037844 |  |  |  | DEZ |  | O2 (air) | [5 empty] | N2 | A-B | ZnOx | SiO2 | MO |  | 6 |  | 505 | 250-500 |  | 20 |  |  |  | 100 |  | 100 | [9 empty] | 9 |  | Zn | ICP-OES
[6 empty] | 10.1063/5.0037844 |  |  |  | DEZ |  | O2 (air) | [5 empty] | N2 | A-B | ZnOx | SiO2 | MO |  | 6 |  | 505 | 250-500 |  | 20 |  |  |  | 120 |  | 120 | [9 empty] | 5 |  | Zn | ICP-OES
Leick | 2021 | Al2O3 Atomic Layer Deposition on Nanostructured γ-Mg(BH4)2 for H2 Storage | ACS Applied Energy Materials | National Renewable Energy Laboratory | US | 10.1021/acsaem.0c02314 | atomic layer deposition | hydrogen storage | (viscous flow) | TMA |  | H2O | [5 empty] | N2 | A-B | AlOx | Mg(BH4)2 | MH | [5 empty] | 0.1-0.5 | 300-500 |  |  | 0.133 | 30-50 | 0.083 | 30-50 |  |  |  |  | 3-100 |  |  | film | TEM | 25 |  | Al2O3 | ICP-MS
Li | 2021 | Scalable production of ultra small TiO2 nano crystal/activated carbon composites by atomic layer deposition for efficient removal of organic pollutants | Advanced Powder Technology | Xi'an Modern Chemistry Research Institute | CN | 10.1016/j.apt.2021.01.013 | atomic layer deposition | photocatalysis | rotary | TTIP | 60 | H2O2 | [5 empty] | N2 | A-B | TiOx | activated carbon | C | 10 |  | 0.8316 | 1275.5 | 20-50 | 0.133 |  |  |  | 16.67 | 150 | 16.67 | 150 |  |  |  |  | 1 |  |  |  | TEM |  |  |  |  | 1119.4 | 0.6993
[6 empty] | 10.1016/j.apt.2021.01.013 |  |  |  | TTIP | 60 | H2O2 | [5 empty] | N2 | A-B | TiOx | activated carbon | C | 10 |  | 0.8316 | 1275.5 | 20-50 | 0.133 |  |  |  | 16.67 | 150 | 16.67 | 150 |  |  |  |  | 2 |  |  |  | TEM |  |  |  |  | 1012.5 | 0.6437
[6 empty] | 10.1016/j.apt.2021.01.013 |  |  |  | TTIP | 60 | H2O2 | [5 empty] | N2 | A-B | TiOx | activated carbon | C | 10 |  | 0.8316 | 1275.5 | 20-50 | 0.133 |  |  |  | 16.67 | 150 | 16.67 | 150 |  |  |  |  | 3 |  |  | film | TEM |  | 3.9 |  |  | 947 | 0.5999
[6 empty] | 10.1016/j.apt.2021.01.013 |  |  |  | TTIP | 60 | H2O2 | [5 empty] | N2 | A-B | TiOx | activated carbon | C | 10 |  | 0.8316 | 1275.5 | 20-50 | 0.133 |  |  |  | 16.67 | 150 | 16.67 | 150 |  |  |  |  | 5 |  |  | film | TEM |  |  |  |  | 866.5 | 0.547
[6 empty] | 10.1016/j.apt.2021.01.013 |  |  |  | TTIP | 60 | H2O2 | [5 empty] | N2 | A-B | TiOx | activated carbon | C | 10 |  | 0.8316 | 1275.5 | 20-50 | 0.133 |  |  |  | 16.67 | 150 | 16.67 | 150 |  |  |  |  | 10 |  |  | film | TEM |  |  |  |  | 742.7 | 0.4613
[6 empty] | 10.1016/j.apt.2021.01.013 |  |  |  | TTIP | 60 | H2O2 | [5 empty] | N2 | A-B | TiOx | activated carbon | C | 10 |  | 0.8316 | 1275.5 | 20-50 | 0.133 |  |  |  | 16.67 | 150 | 16.67 | 150 |  |  |  |  | 15 |  |  | film | TEM |  |  |  |  | 700.4 | 0.4278
[6 empty] | 10.1016/j.apt.2021.01.013 |  |  |  | TTIP | 60 | H2O2 | [5 empty] | N2 | A-B | TiOx | activated carbon | C | 10 |  | 0.8316 | 1275.5 | 20-56 | 0.133 |  |  |  | 16.67 | 150 | 16.67 | 150 |  |  |  |  | 20 |  |  | film | TEM |  |  |  |  | 585.9 | 0.3466
Liu | 2021 | Constructing a High-Energy and Durable Single-Crystal NCM811 Cathode for All-Solid-State Batteries by a Surface Engineering Strategy | ACS Applied Materials & Interfaces | Xiamen University | CN | 10.1021/acsami.1c11419 | atomic layer deposition | batteries | not specified | LiOtBu | 170 | H2O | RT | NbOEt | 180 |  |  | Ar | (A-B)-(C-B) | NbLiOx | LiNi0.8Mn0.1Co0.1O2 | MO |  |  |  |  | 4.5 |  |  |  |  | 0.0333 | 220 | 0.00167 | 220 | 0.0333 | 220 | 0.00167 | 220 | 4 |  |  | film | TEM
Myers | 2021 | Molecular layer deposition of Nylon 2,6 polyamide polymer on flat and particle substrates in an isothermal enclosure containing a rotary reactor | Journal of Vacuum Science & Technology A | University of Colorado | US | 10.1116/6.0001162 | molecular layer deposition | not applied | rotary | AC |  | EDA | [5 empty] | N2 | A-B | nylon 2,6 | ZrO2 | MO | 0.1-0.2 |  |  |  | 0.02 | 0.004 |  |  | 100 | 0.5-1 | 67 | 0.5-1 | 67 |  |  |  |  | 10 | 4 Å | 3.9 | film | TEM
[6 empty] | 10.1116/6.0001162 |  |  |  | AC |  | EDA | [5 empty] | N2 | A-B | nylon 2,6 | ZrO2 | MO | 0.1-0.2 |  |  |  | 0.02 | 0.004 |  |  | 100 | 0.5-1 | 67 | 0.5-1 | 67 |  |  |  |  | 30 | 4 Å | 11.8 | film | TEM
[6 empty] | 10.1116/6.0001162 |  |  |  | AC |  | EDA | [5 empty] | N2 | A-B | nylon 2,6 | ZrO2 | MO | 0.1-0.2 |  |  |  | 0.02 | 0.004 |  |  | 100 | 0.5-1 | 67 | 0.5-1 | 67 |  |  |  |  | 60 | 4 Å | 24 | film | TEM
[6 empty] | 10.1116/6.0001162 |  |  |  | AC |  | EDA | [5 empty] | N2 | A-B | nylon 2,6 | metformin | org | 0.1-0.2 |  |  |  | 45 | 0.004 |  |  | 100 | 0.5-1 | 67 | 0.5-1 | 67 |  |  |  |  | 60 | 4 Å | 24-26 | film | TEM
[6 empty] | 10.1116/6.0001162 |  |  |  | AC |  | EDA | [5 empty] | N2 | A-B | nylon 2,6 | avicel | org | 0.1-0.2 |  |  |  | 200 | 0.004 |  |  | 100 | 0.5-1 | 67 | 0.5-1 | 67 |  |  |  |  | 60 | 4 Å | 23.8 | film | TEM
Shah | 2021 | A new holder/container with a porous cover for atomic layer deposition on particles, with transport analysis and detailed characterization of the resulting materials | Surface and Interface Analysis | Brigham Young University | US | 10.1002/sia.6895 | atomic layer deposition | not applied | not specified | TMA | RT | H2O | RT |  |  |  |  | N2 | A-B | AlOx | ZrO2 | MO | 0.1 | 11.7 | 0.015 | 4.2 | 5 |  |  |  |  | 0.00175 | 332 | 0.00129 | 332 |  |  |  |  | 100 | 0.978 Å | 9.78 | film | TEM |  |  |  |  | 4 | 0.014 | 12.1
[6 empty] | 10.1002/sia.6895 |  |  |  | DEZ | RT | H2O | RT |  |  |  |  | N2 | A-B | ZnOx | ZrO2 | MO | 0.1 | 11.7 | 0.015 | 4.2 | 5 |  |  |  |  | 0.00175 | 200 | 0.00129 | 200 |  |  |  |  | 25-100
Ugur | 2021 | Growth of ultrathin Al2O3 islands on hBN particles by atomic layer deposition in a custom fluidized bed reactor using Al(CH3)3 and H2O | Applied Surface Science | Eskişehir Technical University | TR | 10.1016/j.apsusc.2020.147665 | atomic layer deposition | colloidal interaction | fluidized bed | TMA | RT | H2O | 35-60 |  |  |  |  | N2 | A-B | AlOx | Hexagonal boron nitride | MN | 1 |  |  |  |  | 101.325 | 1300 |  |  | 1 | 180 | 1 | 180 |  |  |  |  | 10 | 0.1 nm | 1.07 | particles | TEM, SEM-EDS
[6 empty] | 10.1016/j.apsusc.2020.147665 |  |  |  | TMA | RT | H2O | 35-60 |  |  |  |  | N2 | A-B | AlOx | Hexagonal boron nitride | MN | 1 |  |  |  |  | 101.325 | 1300 |  |  | 1 | 180 | 1 | 180 |  |  |  |  | 50 | 0.03 nm | 1.49 | particles | TEM, SEM-EDS
Afzal | 2020 | Controlling the rate of change of Ni dispersion in commercial catalyst by ALD overcoat during dry reforming of methane | International Journal of Hydrogen Energy | Texas A&M University at Qatar | QA | 10.1016/j.ijhydene.2020.03.008 | atomic layer deposition | thermocatalysis | (viscous flow) | TMA |  | H2O | [5 empty] | N2 | A-B | AlOx | Ni/g-Al2O3 | SM | 0.5 | 7.892 |  | 165.78 | 150-250 |  |  | air | 105 | 0.2 | 175 | 0.2 | 175 |  |  |  |  | 5 |  |  | film | TEM | 44 |  | Ni, Al | ICP-OES
[6 empty] | 10.1016/j.ijhydene.2020.03.008 |  |  |  | TMA |  | H2O | [5 empty] | N2 | A-B | AlOx | Ni/g-Al2O3 | SM | 0.5 | 7.892 |  | 165.78 | 150-250 |  |  | air | 105 | 0.2 | 175 | 0.2 | 175 |  |  |  |  | 10 |  |  | film | TEM | 67 |  | Ni, Al | ICP-OES
[6 empty] | 10.1016/j.ijhydene.2020.03.008 |  |  |  | TMA |  | H2O | [5 empty] | N2 | A-B | AlOx | Ni/g-Al2O3 | SM | 0.5 | 7.892 |  | 165.78 | 150-250 |  |  | air | 105 | 0.2 | 175 | 0.2 | 175 |  |  |  |  | 20 |  | 2 | film | TEM | 75 |  | Ni, Al | ICP-OES
Azaceta | 2020 | Particle atomic layer deposition as an effective way to enhance Li-S battery energy density | Materials Today Energy | Basque Research and Technology Alliance (BRTA) | ES | 10.1016/j.mtener.2020.100567 | atomic layer deposition | batteries | fluidized bed | TMA |  | H2O | [5 empty] | N2 | A-B | AlOx | Sulfur-carbon (S/C) | C | [9 empty] | 1.5 | 90 | 1.5 | 90 |  |  |  |  | 2 |  |  | particles | TEM, EDS | 1.23 |  | Al | ICP-OES
[6 empty] | 10.1016/j.mtener.2020.100567 |  |  |  | TMA |  | H2O | [5 empty] | N2 | A-B | AlOx | Sulfur-carbon (S/C) | C | [9 empty] | 1.5 | 90 | 1.5 | 90 |  |  |  |  | 5 |  |  | particles | TEM, EDS | 2.12 |  | Al | ICP-OES
[6 empty] | 10.1016/j.mtener.2020.100567 |  |  |  | TMA |  | H2O | [5 empty] | N2 | A-B | AlOx | Sulfur-carbon (S/C) | C | [9 empty] | 1.5 | 90 | 1.5 | 90 |  |  |  |  | 10 |  |  | particles | TEM, EDS | 4.86 |  | Al | ICP-OES
[6 empty] | 10.1016/j.mtener.2020.100567 |  |  |  | TMA |  | H2O | [5 empty] | N2 | A-B | AlOx | Sulfur-carbon (S/C) | C | [9 empty] | 1.5 | 90 | 1.5 | 90 |  |  |  |  | 20 |  |  | particles | TEM, EDS | 7.35 |  | Al | ICP-OES
Bao | 2020 | Simultaneous Enhancement of Interfacial Stability and Kinetics of Single-Crystal LiNi0.6Mn0.2Co0.2O2 through Optimized Surface Coating and Doping | Nano Letters | ShanghaiTech University | CN | 10.1021/acs.nanolett.0c03778 | atomic layer deposition | batteries | not specified | TDMAZ | 75 | H2O | RT | [5 empty] | A-B | ZrOx | LiNi0.6Co0.2Mn0.2O2 | MO | [8 empty] | 700 | 0.0167 | 150 | 0.000833 | 150 |  |  |  |  | 2 | 0.028 wt% |  | film | TEM |  |  | Zr | ICP-OES
[6 empty] | 10.1021/acs.nanolett.0c03778 |  |  | not specified | TDMAZ | 75 | H2O | RT | [5 empty] | A-B | ZrOx | LiNi0.6Co0.2Mn0.2O2 | MO | [8 empty] | 700 | 0.0167 | 150 | 0.000833 | 150 |  |  |  |  | 5 | 0.028 wt% | 1.2 | film | TEM |  |  | Zr | ICP-OES
[6 empty] | 10.1021/acs.nanolett.0c03778 |  |  |  | TDMAZ | 75 | H2O | RT | [5 empty] | A-B | ZrOx | LiNi0.6Co0.2Mn0.2O2 | MO | [8 empty] | 700 | 0.0167 | 150 | 0.000833 | 150 |  |  |  |  | 8 | 0.028 wt% |  | film | TEM |  |  | Zr | ICP-OES
[6 empty] | 10.1021/acs.nanolett.0c03778 |  |  |  | TDMAZ | 75 | H2O | RT | [5 empty] | A-B | ZrOx | LiNi0.6Co0.2Mn0.2O2 | MO | [8 empty] | 700 | 0.0167 | 150 | 0.000833 | 150 |  |  |  |  | 50 | 0.028 wt% |  | film | TEM |  |  | Zr | ICP-OES
Bull | 2020 | Atomic layer deposition of tungsten nitride films as protective barriers to hydrogen | Applied Surface Science | University of Colorado Boulder | US | 10.1016/j.apsusc.2019.145019 | atomic layer deposition | hydrogen storage | fluidized bed | BTBMW | 40 | NH3 | [5 empty] | N2 | A-B | WN | ZrO2 | MO | 6 |  |  | 11.74 | 0.04 |  |  |  |  | 15 | 300 | 20 | 300 |  |  |  |  | 10,25,50 | 0.17 wt% |  | particles | TEM |  |  | W | ICP-OES
[6 empty] | 10.1016/j.apsusc.2019.145019 |  |  |  | BTBMW | 40 | NH3 | [5 empty] | N2 | A-B | WN | YSZ | MO | 8 |  |  | 0.01 | 100 |  |  |  |  | 15 | 300 | 20 | 300 |  |  |  |  | 65,100 |  |  | film | TEM, EDS
Han | 2016 | CO oxidation catalyzed by NiO supported on mesoporous Al2O3 at room temperature | Chemical Engineering Journal | Sungkyunkwan University | KR | 10.1016/j.cej.2015.08.021 | atomic layer deposition | thermocatalysis | not specified | Ni(Cp)2 | 60 | O2 | [5 empty] | N2 | A-B | NiOx | Al2O3 | MO | 2 | 11.6 |  | 155.4 | 1100 | 0.0013 |  |  |  | 3.333333333 | 260 | 0.1666666667 | 260 |  |  |  |  | 50 |  | small | particles | HAADF-STEM | 0.4 |  | Ni | ICP-OES | 156.7 |  | 11.4
Han | 2016 | Oxidized Ni Nanostructures Supported by Mesoporous Al2O3: Relationship between the Structure and Reactivity for CO Oxidation Studied via Photoemission Spectroscopy | Bulletin of the Korean Chemical Society | Sungkyunkwan University | KR | 10.1002/bkcs.10750 | atomic layer deposition | thermocatalysis | not specified | Ni(Cp)2 | 60 | O2 | [5 empty] | N2 | A-B | NiOx | Al2O3 | MO | 2 | 11.6 |  | 155.4 | 1100 | 0.0013 |  |  |  | 3.333333333 | 260 | 0.1666666667 | 260 |  |  |  |  | 50 |  |  |  |  | 0.4 |  | Ni | ICP-OES | 156.7 |  | 11.4
Han | 2016 | Use of NiO/SiO2 catalysts for toluene total oxidation: Catalytic reaction at lower temperatures and repeated regeneration | Chinese Journal of Catalysis | Sungkyunkwan University | KR | 10.1016/S1872‐2067(16)62514‐7 | atomic layer deposition | thermocatalysis | not specified | Ni(Cp)2 | 60 | O2 | [5 empty] | N2 | A-B | NiOx | SiO2 | MO | 1.1 | 13.8 |  | 297.7 |  | 0.0013 |  |  |  | 3.333333333 | 260 | 0.1666666667 | 260 |  |  |  |  | 50 |  |  |  |  | 2.9 |  | Ni |  | 302.6 |  | 13.4
Wang | 2016 | Enhanced Methanol Oxidation with Annealed Atomic Layer Deposited Platinum Nanoparticles on Carbon Nanotubes | Journal of The Electrochemical Society | University of Tennessee | US | 10.1149/2.1001514jes | atomic layer deposition | electrocatalysis | not specified | MeCpPtMe3 |  | H2 plasma | [6 empty] | A-B | Pt | C (CNT) | C | [5 empty] | 0.0067 |  |  |  | 0.5 | 150 | 0.5 | 150 |  |  |  |  | 25 |  |  | particles | TEM | 12.39 |  | PtO | TGA
[6 empty] | 10.1149/2.1001514jes |  |  |  | MeCpPtMe3 |  | H2 plasma | [6 empty] | A-B | Pt | C (CNT) | C | [5 empty] | 0.0067 |  |  |  | 0.5 | 150 | 0.5 | 150 |  |  |  |  | 50 |  | 2 | particles | TEM, HRTEM | 13.51 |  | PtO | TGA
[6 empty] | 10.1149/2.1001514jes |  |  |  | MeCpPtMe3 |  | H2 plasma | [6 empty] | A-B | Pt | C (CNT) | C | [5 empty] | 0.0067 |  |  |  | 0.5 | 150 | 0.5 | 150 |  |  |  |  | 100 |  |  | particles | TEM | 16.21 |  | PtO | TGA
Wang | 2016 | Synthesis of Highly Dispersed and Highly Stable Supported Au– Pt Bimetallic Catalysts by a Two-Step Method | Catalysis Letters | Missouri University of Science and Technology | US | 10.1007/s10562-016-1893-4 | atomic layer deposition | thermocatalysis | fluidized bed | MeCpPtMe3 |  | O2 | [5 empty] | N2 | A-B | Pt | Al2O3 | MO | 5 | [9 empty] | 300 |  | 300 |  |  |  |  | 4 |  | 1.3 | particles | HRTEM | 6.4 |  | Pt | ICP-AES
Gan | 2020 | Active sites engineering of Pt/CNT oxygen reduction catalysts by atomic layer deposition | Journal of Energy Chemistry | East China University of Science and Technology | CN | 10.1016/j.jechem.2019.09.024 | atomic layer deposition | electrocatalysis | not specified | MeCpPtMe3 | 60 | O3 | [6 empty] | A-B | Pt | C (CNT) | C | [7 empty] | HNO3 | 120 | 0.008333333333 | 280 | 0.01666666667 | 280 |  |  |  |  | 10 |  | 1.5 | particles | HAADF-STEM | 5 |  | Pt | ICP-AES
[6 empty] | 10.1016/j.jechem.2019.09.024 |  |  |  | MeCpPtMe3 | 60 | O3 | [6 empty] | A-B | Pt | C (CNT) | C | [7 empty] | HNO3 | 120 | 0.008333333333 | 280 | 0.01666666667 | 280 |  |  |  |  | 20 |  | 1.9 | particles | HAADF-STEM | 8 |  | Pt | ICP-AES
[6 empty] | 10.1016/j.jechem.2019.09.024 |  |  |  | MeCpPtMe3 | 60 | O3 | [6 empty] | A-B | Pt | C (CNT) | C | [7 empty] | HNO3 | 120 | 0.008333333333 | 280 | 0.01666666667 | 280 |  |  |  |  | 35 |  | 2.4 | particles | HAADF-STEM | 14 |  | Pt | ICP-AES
Greenberg | 2020 | Temperature Excursions Due to the Reaction Heat Produced by Atomic Layer Deposition on Nanostructured Substrates | Chemistry of Materials | U.S. Naval Research Laboratory | US | 10.1021/acs.chemmater.0c03644 | atomic layer deposition | not applied | rotary | TMA |  | H2O | [5 empty] | N2 | A-B | AlOx | not specified | na | 0.77 |  |  | 14 | 0.034 | < 0.13 |  |  |  | 0.1666666667 | 230 | 0.3333333333 | 230 |  |  |  |  | 20 |  | 3-7 | film | TEM |  |  |  |  | 13
[6 empty] | 10.1021/acs.chemmater.0c03644 |  |  |  | TMA |  | H2O | [5 empty] | N2 | A-B | AlOx | not specified | na | 0.1 |  |  | 115 | 0.008 | < 0.13 | [11 empty] | 20 |  | 3-7 | film | TEM |  |  |  |  | 33
Song | 2020 | Fabrication of titanium nitride nanoparticles onto carbon nanotubes by atomic layer deposition for utilization as Pt electrocatalyst supports | Rare Metals | Qingdao University | CN | 10.1007/s12598-019-01284-5 | atomic layer deposition | electrocatalysis | (flow-type) | TiCl4 |  | NH3 | [5 empty] | N2 | A-B | TiN | not specified | na |  |  |  |  | 5-15 | [5 empty] | 350 |  | 350 | [6 empty] | 20.1 | particles | TEM
Lim | 2020 | Carrier Modulation in Bi2Te3-Based Alloys via Interfacial Doping with Atomic Layer Deposition | Coatings | Korea Institute of Science and Technology | KR | 10.3390/coatings10060572 | atomic layer deposition | photo-electrochemistry | not specified | DEZ |  | H2O | [6 empty] | A-B | ZnOx | Bi2Te2.7Se0.3 | M |  |  |  |  | < 1 | [5 empty] | 23 |  | 23 | [5 empty] | 0.68 |  | film | STEM
[6 empty] | 10.3390/coatings10060572 |  |  |  | TDMASn |  | H2O | [6 empty] | A-B | SnOx | Bi2Te2.7Se0.3 | M |  |  |  |  | < 1 | [5 empty] | 65 |  | 65 | [5 empty] | 0.23 |  | film | STEM
Fang | 2020 | Atomic Layer Deposition Assisted Encapsulation of Quantum Dot Luminescent Microspheres toward Display Applications | Advanced Optical Materials | Southern University of Science and Technology | CN | 10.1002/adom.201902118 | atomic layer deposition | QD as phosphor alternatives | rotary | TMA |  | H2O | [6 empty] | A-B | AlOx | CdZnSeS (QDs@SiO2, SiO2 coated Quantum Dots) | MO | 0.1 | [9 empty] | 80 | 1 | 80 | 1 |  |  |  | 50 |  | 4-5 | film | TEM
[6 empty] | 10.1002/adom.201902118 |  |  |  | TMA |  | H2O | [6 empty] | A-B | AlOx | CdZnSeS (QDs, Quantum Dots) | MS | [10 empty] | 80 | 1 | 80 | 1
Coile | 2020 | High-capacity rotary drum for atomic layer deposition onto powders and small mechanical parts in a hot-walled viscous flow reactor | Journal of Vacuum Science & Technology A | Argonne National Laboratory | US | 10.1116/6.0000274 | atomic layer deposition | not applied | rotary | TMA | RT | H2O | RT |  |  |  |  | N2 | A-B | AlOx | silica gel | MO | 1-75 | 100 |  | 20 | 75-200 | 0.11 | 200 | N2 | 200 | 3.33 | 200 | 3.33 | 200 |  |  |  |  | 5 | 1.9 Å
[6 empty] | 10.1116/6.0000274 |  |  |  | Si2H6 |  | WF6 | [5 empty] | N2 | A-B | WSi* | 5 cycles Al2O3 coated silica gel | MO | [10 empty] | 200 |  | 200
Feng | 2020 | Structure-sensitive hydro-conversion of oleic acid to aviation-fuel-range-alkanes over alumina-supported nickel catalyst | Catalysis Communications | Tianjin University | CN | 10.1016/j.catcom.2019.105842 | atomic layer deposition | thermocatalysis | fluidized bed | Ni(Cp)2 |  | H2 | [6 empty] | A-B | Ni | γ-Al2O3 | MO | [17 empty] | 4 |  | 3.2 | particles | TEM | 4 |  | Ni | XRF | 129
Guo | 2020 | Tuning the photocatalytic activity of TiO2 nanoparticles by ultrathin SiO2 films grown by low-temperature atmospheric pressure atomic layer deposition | Applied Surface Science | Delft University of Technology | NL | 10.1016/j.apsusc.2020.147244 | atomic layer deposition | photocatalysis | fluidized bed | SiCl4 |  | H2O | [5 empty] | N2 | A-B | SiOx | TiO2 | MO | 1.5 |  |  | 54.5 | 0.021 | 101.325 |  |  |  | 1 | 100 | 3 | 100 |  |  |  |  | 8 | 0.5 Å | 0.7 | film | TEM |  |  | Si | INAA
[6 empty] | 10.1016/j.apsusc.2020.147244 |  |  |  | SiCl4 |  | H2O | [5 empty] | N2 | A-B | SiOx | TiO2 | MO | 1.5 |  |  | 54.5 | 0.021 | 101.325 |  |  |  | 1 | 100 | 3 | 100 |  |  |  |  | 12 | 0.5 Å | 0.9 | film | TEM | 1.5-2.5 |  | Si | INAA
[6 empty] | 10.1016/j.apsusc.2020.147244 |  |  |  | SiCl4 |  | H2O | [5 empty] | N2 | A-B | SiOx | TiO2 | MO | 1.5 |  |  | 54.5 | 0.021 | 101.325 |  |  |  | 1 | 100 | 3 | 100 |  |  |  |  | 30 | 0.5 Å | 1.4 | film | TEM |  |  | Si | INAA
[6 empty] | 10.1016/j.apsusc.2020.147244 |  |  |  | SiCl4 |  | H2O | [5 empty] | N2 | A-B | SiOx | TiO2 | MO | 1.5 |  |  | 54.5 | 0.021 | 101.325 |  |  |  | 1 | 100 | 3 | 100 |  |  |  |  | 40 | 0.5 Å | 1.8 | film | TEM |  |  | Si | INAA
Han | 2020 | Enhanced catalytic performance and changed reaction chemistry for electrochemical glycerol oxidation by atomic-layer-deposited Pt-nanoparticle catalysts | Applied Catalysis B: Environmental | Korea Research Institute of Chemical Technology | KR | 10.1016/j.apcatb.2020.119037 | atomic layer deposition | electrocatalysis | fluidized bed | TiCl4 |  | H2O | [5 empty] | Ar | A-B | TiOx | Pt/C | SM | 1 |  |  |  |  | 0.84 |  |  |  | 4 | 150 | 6 | 150 |  |  |  |  | 30 | 0.733 Å | 2.2 | film | TEM | 12.6 |  |  | TGA
Hashemi | 2020 | Thermal atomic layer deposition of gold nanoparticles: controlled growth and size selection for photocatalysis | Nanoscale | Delft University of Technology | NL | 10.1039/d0nr01092h | atomic layer deposition | photocatalysis | fluidized bed | TMPTMAu | 85 | O3 |  | H2O |  |  |  | N2 | A-(B1-B2) | Au | TiO2 | MO | 2 |  |  | 52.4 | 0.0327 | 101.325 | 500 | O2/N2 | 105 | 60 | 105 | 10 | 105 | 0.5 | 105 |  |  | 1 |  |  | particles | TEM | 2.7 | 1.6 | Au | ICP-OES
[6 empty] | 10.1039/d0nr01092h |  |  |  | TMPTMAu | 85 | O3 |  | H2O |  |  |  | N2 | A-(B1-B2) | Au | TiO2 | MO | 2 |  |  | 52.4 | 0.0327 | 101.325 | 500 | O2/N2 | 105 | 5 | 105 | 10 | 105 | 0.5 | 105 |  |  | 5 |  | 4 | particles | TEM | 1.1 |  | Au | ICP-OES
[6 empty] | 10.1039/d0nr01092h |  |  |  | TMPTMAu | 85 | O3 |  | H2O |  |  |  | N2 | A-(B1-B2) | Au | TiO2 | MO | 2 |  |  | 52.4 | 0.0327 | 101.325 | 500 | O2/N2 | 105 | 10 | 105 | 10 | 105 | 0.5 | 105 |  |  | 5 |  | 4.68 | particles | TEM | 2.3 |  | Au | ICP-OES
[6 empty] | 10.1039/d0nr01092h |  |  |  | TMPTMAu | 85 | O3 |  | H2O |  |  |  | N2 | A-(B1-B2) | Au | TiO2 | MO | 2 |  |  | 52.4 | 0.0327 | 101.325 | 500 | O2/N2 | 105 | 20 | 105 | 10 | 105 | 0.5 | 105 |  |  | 5 |  |  | particles | TEM | 5.1 |  | Au | ICP-OES
[6 empty] | 10.1039/d0nr01092h |  |  |  | TMPTMAu | 85 | O3 |  | H2O |  |  |  | N2 | A-(B1-B2) | Au | TiO2 | MO | 2 |  |  | 52.4 | 0.0327 | 101.325 | 500 | O2/N2 | 105 | 40 | 105 | 10 | 105 | 0.5 | 105 |  |  | 5 |  | 15 | particles | TEM | 6.7 |  | Au | ICP-OES
[6 empty] | 10.1039/d0nr01092h |  |  |  | TMPTMAu | 85 | O3 |  | H2O |  |  |  | N2 | A-(B1-B2) | Au | TiO2 | MO | 2 |  |  | 52.4 | 0.0327 | 101.325 | 500 | O2/N2 | 105 | 10 | 105 | 0.5 | 105 | 0.5 | 105 |  |  | 5 |  | 9.35 | particles | TEM |  |  | Au | ICP-OES
[6 empty] | 10.1039/d0nr01092h |  |  |  | TMPTMAu | 85 | O3 |  | H2O |  |  |  | N2 | A-(B1-B2) | Au | TiO2 | MO | 2 |  |  | 52.4 | 0.0327 | 101.325 | 500 | O2/N2 | 105 | 10 | 105 | 10 | 105 | 2 | 105 |  |  | 5 |  |  | particles | TEM | 2.3 |  | Au | ICP-OES
[6 empty] | 10.1039/d0nr01092h |  |  |  | TMPTMAu | 85 | O3 |  | H2O |  |  |  | N2 | A-(B1-B2) | Au | TiO2 | MO | 2 |  |  | 52.4 | 0.0327 | 101.325 | 500 | O2/N2 | 105 | 10 | 105 | 10 | 105 | 0.5 | 105 |  |  | 3 |  |  | particles | TEM | 1.6 |  | Au | ICP-OES
[6 empty] | 10.1039/d0nr01092h |  |  |  | TMPTMAu | 85 | O3 |  | H2O |  |  |  | N2 | A-(B1-B2) | Au | TiO2 | MO | 2 |  |  | 52.4 | 0.0327 | 101.325 | 500 | O2/N2 | 105 | 10 | 105 | 10 | 105 | 0.5 | 105 |  |  | 9 |  |  | particles | TEM | 4.1 |  | Au | ICP-OES
Knemeyer | 2020 | Mechanistic studies of atomic layer deposition on oxidation catalysts – AlOx and POx deposition | Physical Chemistry Chemical Physics | Technische Universität Berlin | DE | 10.1039/d0cp02572k | atomic layer deposition | not applied | (flow-type) | P(OME)3 | 60 | O2 | [5 empty] | Ar/N2/He | A-B | POx | not specified | na | [5 empty] | 101.325 | 50 |  |  |  | 150 |  | 150 |  |  |  |  | 1 | 0.34 wt% |  | film | STEM-EDX | 0.12 |  | P | ICP-OES | 4
[6 empty] | 10.1039/d0cp02572k |  |  |  | P(OME)3 | 60 | O2 | [5 empty] | Ar/N2/He | A-B | POx | not specified | na | [5 empty] | 101.325 | 50 |  |  |  | 150 |  | 150 |  |  |  |  | 2 |  |  | film | STEM-EDX | 0.16 |  | P | ICP-OES | 4.2
[6 empty] | 10.1039/d0cp02572k |  |  |  | P(OME)3 | 60 | O2 | [5 empty] | Ar/N2/He | A-B | POx | not specified | na | [5 empty] | 101.325 | 50 |  |  |  | 150 |  | 150 |  |  |  |  | 3 |  |  | film | STEM-EDX | 0.18 |  | P | ICP-OES | 3.9
[6 empty] | 10.1039/d0cp02572k |  |  |  | P(OME)3 | 60 | O2 | [5 empty] | Ar/N2/He | A-B | POx | not specified | na | [5 empty] | 101.325 | 50 |  |  |  | 150 |  | 150 |  |  |  |  | 4 |  |  | film | STEM-EDX | 0.2 |  | P | ICP-OES | 4
[6 empty] | 10.1039/d0cp02572k |  |  |  | P(OME)3 | 60 | O2 | [5 empty] | Ar/N2/He | A-B | POx | not specified | na | [5 empty] | 101.325 | 50 |  |  |  | 150 |  | 150 |  |  |  |  | 6 | 0.02 wt% |  | film | STEM-EDX | 0.24 |  | P | ICP-OES | 4.3
[6 empty] | 10.1039/d0cp02572k |  |  |  | P(OME)3 | 60 | O2 | [5 empty] | Ar/N2/He | A-B | POx | not specified | na | [5 empty] | 101.325 | 50 |  |  |  | 150 |  | 450 |  |  |  |  | 1 |  |  | film | STEM-EDX |  |  | P | ICP-OES
[6 empty] | 10.1039/d0cp02572k |  |  |  | TMA | 50 | H2O |  | O2 |  |  |  | Ar/N2/He | A-(B1-B2) | AlOx | not specified | na | [5 empty] | 101.325 | 50 |  |  |  | 150 |  | 23 |  | 450 |  |  | 1-6 | 1.2 wt% |  | film | STEM-EDX |  |  | Al | ICP-OES
[6 empty] | 10.1039/d0cp02572k |  |  |  | TMA | 50 | H2O |  | O2 |  |  |  | Ar/N2/He | A-(B1-B2) | AlOx | not specified | na | [5 empty] | 101.325 | 50 |  |  |  | 50 |  | 23 |  | 450 |  |  | 1 | 0.4 wt% |  | film | STEM-EDX |  |  | Al | ICP-OES
He | 2020 | Highly Durable and Active Pt/Sb-Doped SnO2 Oxygen Reduction Reaction Electrocatalysts Produced by Atomic Layer Deposition | ACS Applied Energy Materials | Washington University in St. Louis | US | 10.1021/acsaem.0c00717 | atomic layer deposition | electrocatalysis | fluidized bed | MeCpPtMe3 | 70 | O2 | [5 empty] | N2 | A-B | Pt | Sb-doped SnO2 | MO | 10 |  |  | 150 | 0.008-0.02 |  |  |  | 300 | [8 empty] | 6 |  | 2.6 | particles | TEM,STEM,EDS | 20 |  | Pt | ICP-MS
Ingale | 2020 | Atomic Layer Deposition of ZnO on Mesoporous Silica: Insights into Growth Behavior of ZnO via In-Situ Thermogravimetric Analysis | Nanomaterials | Technische Universität Berlin | DE | 10.3390/nano10050981 | atomic layer deposition | not applied | (flow-type) | DEZ | 50 | H2O | RT |  |  |  |  | Ar/N2/He | A-B | ZnOx | SiO2 | MO | 0.2 | 6 | 0.75 | 506 | 250-500 | 101.325 | 50 |  |  |  | 80 |  | 80 |  |  |  |  | 1 |  |  |  |  | 15.7 |  | ZnO | XRF | 400 | 0.56
[6 empty] | 10.3390/nano10050981 |  |  |  | DEZ | 50 | H2O | RT |  |  |  |  | Ar/N2/He | A-B | ZnOx | SiO2 | MO | 0.2 | 6 | 0.75 | 506 | 250-500 | 101.325 | 50 |  |  |  | 80 |  | 80 |  |  |  |  | 2 |  |  |  |  | 31.8 |  | ZnO | XRF | 289 | 0.43
[6 empty] | 10.3390/nano10050981 |  |  |  | DEZ | 50 | H2O | RT |  |  |  |  | Ar/N2/He | A-B | ZnOx | SiO2 | MO | 0.2 | 6 | 0.75 | 506 | 250-500 | 101.325 | 50 |  |  |  | 80 |  | 80 |  |  |  |  | 3 |  |  | film | TEM,EDS | 45.1 |  | ZnO | XRF | 213 | 0.31 | 4.2
[6 empty] | 10.3390/nano10050981 |  |  |  | DEZ | 50 | H2O | RT |  |  |  |  | Ar/N2/He | A-B | ZnOx | SiO2 | MO | 0.2 | 6 | 0.75 | 506 | 250-500 | 101.325 | 200 |  |  |  | 80 |  | 80 |  |  |  |  | 1,2,3
Karacaoglu | 2020 | Atomic layer deposition (ALD) of nanoscale coatings on SrAl2O4-based phosphor powders to prevent aqueous degradation | Journal of the American Ceramic Society | Karamanoglu Mehmetbey University | TR | 10.1111/jace.17041 | atomic layer deposition | phosphors | not specified | TMA |  | H2O | [5 empty] | N2 | A-B | AlOx | SrAl2O4 based powder | MO | [6 empty] | 150 |  |  | 0.00833 | 120 | 0.0167 | 120 |  |  |  |  | 80 |  | 10 | film
[6 empty] | 10.1111/jace.17041 |  |  |  | TiCl4 |  | H2O | [5 empty] | N2 | A-B | TiOx | SrAl2O4 based powder | MO | [6 empty] | 150 |  |  | 0.00833 | 120 | 0.0167 | 120 |  |  |  |  | 200 |  | 12 | film
Krishna | 2020 | Rates of levoglucosanol hydrogenolysis over Brønsted and Lewis acid sites on platinum silica-alumina catalysts synthesized by atomic layer deposition | Journal of Catalysis | University of Wisconsin-Madison | US | 10.1016/j.jcat.2020.05.025 | atomic layer deposition | thermocatalysis | fluidized bed | TMA |  | H2O | [6 empty] | A-B | AlOx | SiO2 | MO | [5 empty] | 0.8-0.9 |  |  | 350/400 |  | 250 |  | 250 |  |  |  |  | 1 | 7.5 wt% |  |  |  | 7 |  | Al2O3 |  | 240 | 0.85
[6 empty] | 10.1016/j.jcat.2020.05.025 |  |  |  | TMA |  | H2O | [6 empty] | A-B | AlOx | SiO2 | MO | [5 empty] | 0.8-0.9 |  |  | 350/400 |  | 250 |  | 250 |  |  |  |  | 2 | 4.7 wt% |  |  |  | 10.8 |  | Al2O3 |  | 245 | 0.78
[6 empty] | 10.1016/j.jcat.2020.05.025 |  |  |  | TMA |  | H2O | [6 empty] | A-B | AlOx | SiO2 | MO | [5 empty] | 0.8-0.9 |  |  | 350/400 |  | 250 |  | 250 |  |  |  |  | 5 | 4.7 wt% |  |  |  | 21.1 |  | Al2O3 |  | 288 | 0.56
[6 empty] | 10.1016/j.jcat.2020.05.025 |  |  |  | TMA |  | H2O | [6 empty] | A-B | AlOx | SiO2 | MO | [5 empty] | 0.8-0.9 |  |  | 350/400 |  | 250 |  | 250 |  |  |  |  | 10 | 4.7 wt% |  |  |  | 33.1 |  | Al2O3 |  | 286 | 0.38
[6 empty] | 10.1016/j.jcat.2020.05.025 |  |  |  | TMA |  | H2O | [6 empty] | A-B | AlOx | SiO2 | MO | [5 empty] | 0.8-0.9 |  |  | 700 |  | 250 |  | 250 |  |  |  |  | 1 | 5.2 wt% |  |  |  | 5 |  | Al2O3 |  | 251 | 0.88
La Zara | 2020 | Sub-nanoscale Surface Engineering of TiO2 Nanoparticles by Molecular Layer Deposition of Poly(ethylene terephthalate) for Suppressing Photoactivity and Enhancing Dispersibility | ACS Applied Nano Materials | Delft University of Technology | NL | 10.1021/acsanm.0c01158 | molecular layer deposition | photocatalysis | fluidized bed | TC | 100 | EG | 105 |  |  |  |  | N2 | A-B | PET | TiO2 | MO | 1.5 |  |  | 52 | 0.021 | 101.325 |  |  | 120 | 1 | 150 | 1 | 150 |  |  |  |  | 10 | 0.5 Å | 0.6 | film | TEM
[6 empty] | 10.1021/acsanm.0c01158 |  |  |  | TC | 100 | EG | 105 |  |  |  |  | N2 | A-B | PET | TiO2 | MO | 1.5 |  |  | 52 | 0.021 | 101.325 |  |  | 120 | 1 | 150 | 1 | 150 |  |  |  |  | 25 | 0.5 Å | 1.4 | film | TEM
[6 empty] | 10.1021/acsanm.0c01158 |  |  |  | TC | 100 | EG | 105 |  |  |  |  | N2 | A-B | PET | TiO2 | MO | 1.5 |  |  | 52 | 0.021 | 101.325 |  |  | 120 | 1 | 150 | 1 | 150 |  |  |  |  | 50 | 0.5 Å | 2.5 | film | TEM
Liu | 2020 | Confined seeds derived sodium titanate/graphene composite with synergistic storage ability toward high performance sodium ion capacitors | Chemical Engineering Journal | Hebei University of Technology | CN | 10.1016/j.cej.2019.122418 | atomic layer deposition | capacitors | not specified | TiCl4 |  | H2O | [5 empty] | N2 | A-B | TiOx | graphene | C | [9 empty] | 1 |  | 1 | [7 empty] | 20 | particles | TEM | 55 |  | TiO2 | TGA
Lu | 2020 | Atomic Layer Deposition Overcoating Improves Catalyst Selectivity and Longevity in Propane Dehydrogenation | ACS Catalysis | Argonne National Laboratory | US | 10.1021/acscatal.0c03391 | atomic layer deposition | thermocatalysis | (flow-type) | TMA | 40 | H2O | 40 | [5 empty] | A-B | AlOx | 0.1Pt/Al2O3 (ultra-high) | SM | 3 | 6.8 | 0.68 | 283 |  | 0.67-2.67 |  |  |  |  | 200 |  | 200 |  |  |  |  | 3 | 1.2 Å | [7 empty] | 241 | 0.52
[6 empty] | 10.1021/acscatal.0c03391 |  |  |  | TMA | 40 | H2O | 40 | [5 empty] | A-B | AlOx | 0.1Pt/Al2O3 (ultra-high) | SM | 3 | 6.8 | 0.68 | 283 |  | 0.67-2.67 |  |  |  |  | 200 |  | 200 |  |  |  |  | 5 | 1.2 Å | [7 empty] | 208 | 0.43
[6 empty] | 10.1021/acscatal.0c03391 |  |  |  | TMA | 40 | H2O | 40 | [5 empty] | A-B | AlOx | 0.1Pt/Al2O3 (ultra-high) | SM | 3 | 6.8 | 0.68 | 283 |  | 0.67-2.67 |  |  |  |  | 200 |  | 200 |  |  |  |  | 7 | 1.2 Å | [7 empty] | 204 | 0.41
[6 empty] | 10.1021/acscatal.0c03391 |  |  |  | TMA | 40 | H2O | 40 | [5 empty] | A-B | AlOx | 0.5Pt/Al2O3 (ultra-high) | SM | 3 | 6.8 | 0.67 | 281 |  | 0.67-2.67 |  |  |  |  | 200 |  | 200 |  |  |  |  | 3 | 1.2 Å | [7 empty] | 241 | 0.53
[6 empty] | 10.1021/acscatal.0c03391 |  |  |  | TMA | 40 | H2O | 40 | [5 empty] | A-B | AlOx | 0.5Pt/Al2O3 (ultra-high) | SM | 3 | 6.8 | 0.67 | 281 |  | 0.67-2.67 |  |  |  |  | 200 |  | 200 |  |  |  |  | 5 | 1.2 Å | [7 empty] | 210 | 0.43
[6 empty] | 10.1021/acscatal.0c03391 |  |  |  | TMA | 40 | H2O | 40 | [5 empty] | A-B | AlOx | 0.5Pt/Al2O3 (ultra-high) | SM | 3 | 6.8 | 0.67 | 281 |  | 0.67-2.67 |  |  |  |  | 200 |  | 200 |  |  |  |  | 7 | 1.2 Å | [7 empty] | 200 | 0.41
[6 empty] | 10.1021/acscatal.0c03391 |  |  |  | TMA | 40 | H2O | 40 | [5 empty] | A-B | AlOx | 0.1Pt/Al2O3 (high) | SM | 3 | 7.1 | 0.65 | 249 |  | 0.67-2.67 |  |  |  |  | 200 |  | 200 |  |  |  |  | 3 | 1.2 Å | [7 empty] | 216 | 0.52
[6 empty] | 10.1021/acscatal.0c03391 |  |  |  | TMA | 40 | H2O | 40 | [5 empty] | A-B | AlOx | 0.1Pt/Al2O3 (high) | SM | 3 | 7.1 | 0.65 | 249 |  | 0.67-2.67 |  |  |  |  | 200 |  | 200 |  |  |  |  | 5 | 1.2 Å | [7 empty] | 190 | 0.43
[6 empty] | 10.1021/acscatal.0c03391 |  |  |  | TMA | 40 | H2O | 40 | [5 empty] | A-B | AlOx | 0.1Pt/Al2O3 (high) | SM | 3 | 7.1 | 0.65 | 249 |  | 0.67-2.67 |  |  |  |  | 200 |  | 200 |  |  |  |  | 7 | 1.2 Å | [7 empty] | 184 | 0.43
[6 empty] | 10.1021/acscatal.0c03391 |  |  |  | TMA | 40 | H2O | 40 | [5 empty] | A-B | AlOx | 0.5Pt/Al2O3 (high) | SM | 3 | 7.1 | 0.67 | 271 |  | 0.67-2.67 |  |  |  |  | 200 |  | 200 |  |  |  |  | 3 | 1.2 Å | [7 empty] | 231 | 0.53
[6 empty] | 10.1021/acscatal.0c03391 |  |  |  | TMA | 40 | H2O | 40 | [5 empty] | A-B | AlOx | 0.5Pt/Al2O3 (high) | SM | 3 | 7.1 | 0.67 | 271 |  | 0.67-2.67 |  |  |  |  | 200 |  | 200 |  |  |  |  | 5 | 1.2 Å | [7 empty] | 221 | 0.52
[6 empty] | 10.1021/acscatal.0c03391 |  |  |  | TMA | 40 | H2O | 40 | [5 empty] | A-B | AlOx | 0.5Pt/Al2O3 (high) | SM | 3 | 7.1 | 0.67 | 271 |  | 0.67-2.67 |  |  |  |  | 200 |  | 200 |  |  |  |  | 7 | 1.2 Å | [7 empty] | 216 | 0.51
[6 empty] | 10.1021/acscatal.0c03391 |  |  |  | TMA | 40 | H2O | 40 | [5 empty] | A-B | AlOx | 0.1Pt/Al2O3 (medium) | SM | 3 | 8.3 | 0.67 | 200 |  | 0.67-2.67 |  |  |  |  | 200 |  | 200 |  |  |  |  | 3 | 1.2 Å | [7 empty] | 165 | 0.5
[6 empty] | 10.1021/acscatal.0c03391 |  |  |  | TMA | 40 | H2O | 40 | [5 empty] | A-B | AlOx | 0.1Pt/Al2O3 (medium) | SM | 3 | 8.3 | 0.67 | 200 |  | 0.67-2.67 |  |  |  |  | 200 |  | 200 |  |  |  |  | 5 | 1.2 Å | [7 empty] | 153 | 0.45
[6 empty] | 10.1021/acscatal.0c03391 |  |  |  | TMA | 40 | H2O | 40 | [5 empty] | A-B | AlOx | 0.1Pt/Al2O3 (medium) | SM | 3 | 8.3 | 0.67 | 200 |  | 0.67-2.67 |  |  |  |  | 200 |  | 200 |  |  |  |  | 7 | 1.2 Å | [7 empty] | 147 | 0.43
[6 empty] | 10.1021/acscatal.0c03391 |  |  |  | TMA | 40 | H2O | 40 | [5 empty] | A-B | AlOx | 0.5Pt/Al2O3 (medium) | SM | 3 | 8.3 | 0.64 | 227 |  | 0.67-2.67 |  |  |  |  | 200 |  | 200 |  |  |  |  | 3 | 1.2 Å | [7 empty] | 216 | 0.5
[6 empty] | 10.1021/acscatal.0c03391 |  |  |  | TMA | 40 | H2O | 40 | [5 empty] | A-B | AlOx | 0.5Pt/Al2O3 (medium) | SM | 3 | 8.3 | 0.64 | 227 |  | 0.67-2.67 |  |  |  |  | 200 |  | 200 |  |  |  |  | 5 | 1.2 Å | [7 empty] | 205 | 0.46
[6 empty] | 10.1021/acscatal.0c03391 |  |  |  | TMA | 40 | H2O | 40 | [5 empty] | A-B | AlOx | 0.5Pt/Al2O3 (medium) | SM | 3 | 8.3 | 0.64 | 227 |  | 0.67-2.67 |  |  |  |  | 200 |  | 200 |  |  |  |  | 7 | 1.2 Å | [7 empty] | 177 | 0.44
[6 empty] | 10.1021/acscatal.0c03391 |  |  |  | TMA | 40 | H2O | 40 | [5 empty] | A-B | AlOx | 0.1Pt/Al2O3 (low) | SM | 3 | 16.1 | 0.4 | 92 |  | 0.67-2.67 |  |  |  |  | 200 |  | 200 |  |  |  |  | 3 | 1.2 Å | [7 empty] | 86 | 0.39
[6 empty] | 10.1021/acscatal.0c03391 |  |  |  | TMA | 40 | H2O | 40 | [5 empty] | A-B | AlOx | 0.1Pt/Al2O3 (low) | SM | 3 | 16.1 | 0.4 | 92 |  | 0.67-2.67 |  |  |  |  | 200 |  | 200 |  |  |  |  | 5 | 1.2 Å | [7 empty] | 89 | 0.37
[6 empty] | 10.1021/acscatal.0c03391 |  |  |  | TMA | 40 | H2O | 40 | [5 empty] | A-B | AlOx | 0.1Pt/Al2O3 (low) | SM | 3 | 16.1 | 0.4 | 92 |  | 0.67-2.67 |  |  |  |  | 200 |  | 200 |  |  |  |  | 7 | 1.2 Å | [7 empty] | 87 | 0.39
[6 empty] | 10.1021/acscatal.0c03391 |  |  |  | TMA | 40 | H2O | 40 | [5 empty] | A-B | AlOx | 0.5Pt/Al2O3 (low) | SM | 3 | 16.1 | 0.5 | 91 |  | 0.67-2.67 |  |  |  |  | 200 |  | 200 |  |  |  |  | 3 | 1.2 Å | [7 empty] | 88 | 0.43
[6 empty] | 10.1021/acscatal.0c03391 |  |  |  | TMA | 40 | H2O | 40 | [5 empty] | A-B | AlOx | 0.5Pt/Al2O3 (low) | SM | 3 | 16.1 | 0.5 | 91 |  | 0.67-2.67 |  |  |  |  | 200 |  | 200 |  |  |  |  | 5 | 1.2 Å | [7 empty] | 91 | 0.42
[6 empty] | 10.1021/acscatal.0c03391 |  |  |  | TMA | 40 | H2O | 40 | [5 empty] | A-B | AlOx | 0.5Pt/Al2O3 (low) | SM | 3 | 16.1 | 0.5 | 91 |  | 0.67-2.67 |  |  |  |  | 200 |  | 200 |  |  |  |  | 7 | 1.2 Å | [7 empty] | 88 | 0.4
[6 empty] | 10.1021/acscatal.0c03391 |  |  |  | TMA | 40 | H2O | 40 | [5 empty] | A-B | AlOx | 0.5Pt/Al2O3 (low) | SM | 3 | 16.1 | 0.5 | 91 |  | 0.67-2.67 |  |  |  |  | 200 |  | 200 |  |  |  |  | 10 | 1.2 Å |  |  | TEM
[6 empty] | 10.1021/acscatal.0c03391 |  |  |  | TiCl4 |  | H2O | [6 empty] | A-B | TiOx | Al2O3 | MO | 3 | 8.3 | 0.64 | 210 |  |  |  | N2 | 300 |  | 150 |  | 150 |  |  |  |  | 5 | 0.4 Å |  |  | TEM,EDS
Martin-Somer | 2020 | Multitarget Evaluation of the Photocatalytic Activity of P25-SiO2 Prepared by Atomic Layer Deposition | Catalysts | Universidad Rey Juan Carlos | ES | 10.3390/catal10040450 | atomic layer deposition | photocatalysis | fluidized bed | SiCl4 |  | H2O | [5 empty] | N2 | A-B | SiOx | TiO2 | MO | 5 |  |  | 53.3 | [5 empty] | 0.5 | 100 | 3 | 100 |  |  |  |  | 8 |  |  |  |  | 1.3 |  | Si | ICP-AES | 48.7
McNeary | 2020 | Water management implications for ALD-modified polymer electrolyte membrane fuel cell catalysts | Journal of Nanoparticle Research | University of Colorado Boulder | US | 10.1007/s11051-020-04921-8 | atomic layer deposition | electrocatalysis | described elsewhere | MeCpPtMe3 |  | H2 | [6 empty] | A-B | Pt | carbon | C
[6 empty] | 10.1007/s11051-020-04921-8 |  |  |  | BTBMW | 40 | NH3 | [6 empty] | A-B | WN | Pt/C | SM | [9 empty] | 13 | 300 | 20 | 300 |  |  |  |  | 10 |  |  |  |  | 3.39 |  | W | ICP-MS
McNeary | 2019 | Improved durability and activity of Pt/C catalysts through atomic layer deposition of tungsten nitride and subsequent thermal treatment | Applied Catalysis B: Environmental | University of Colorado Boulder | US | 10.1016/j.apcatb.2019.05.036 | atomic layer deposition | electrocatalysis | fluidized bed | BTBMW | 40 | NH3 | [6 empty] | A-B | WN | Pt/C | SM | [9 empty] | 13 | 300 | 20 | 300 |  |  |  |  | 10 |  | 6.3 |  | TEM | 3.39 |  | W | ICP-MS
McNeary | 2018 | Atomic layer deposition of TiO2 for stabilization of Pt nanoparticle oxygen reduction reaction catalysts | Journal of Applied Electrochemistry | University of Colorado Boulder | US | 10.1007/s10800-018-1226-y | atomic layer deposition | electrocatalysis | fluidized bed | TTIP | 38 | H2O | [5 empty] | N2 | A-B | TiOx | commercial Pt/C | SM | 3 |  |  | 165 | [6 empty] | 200 |  | 200 |  |  |  |  | 0-50 |  |  |  | TEM | 0-6 |  | TiO2 | ICP-OES
[6 empty] | 10.1007/s10800-018-1226-y |  |  |  | TTIP | 38 | H2O | [5 empty] | N2 | A-B | TiOx | ALD Pt/C | SM | 3 |  |  | 79 | [6 empty] | 200 |  | 200 |  |  |  |  | 0-50 |  |  |  | TEM | 0-25 |  | TiO2 | ICP-OES
Lubers | 2015 | Mechanistic studies for depositing highly dispersed Pt nanoparticles on carbon by use of trimethyl(methylcyclopentadienyl)platinum(IV) reactions with O2 and H2 | Journal of Nanoparticle Research | University of Colorado Boulder | US | 10.1007/s11051-015-2982-9 | atomic layer deposition | not applied | fluidized bed | MeCpPtMe3 | 40 | O2 | [5 empty] | N2 | A-B | Pt | C | C | 1.5 |  |  |  |  | 0.013-4 |  | N2 | 100 | 40 | 300 | 90 | 300 |  |  |  |  | 5 |  | 6.7 | particles | TEM | 41.9 |  | Pt | ICP-OES
[6 empty] | 10.1007/s11051-015-2982-9 |  |  |  | MeCpPtMe3 | 40 | O2 | [5 empty] | N2 | A-B | Pt | funtionalized C | C | 1.5 |  |  |  |  | 0.013-4 |  | N2 | 100 | 40 | 300 | 90 | 300 |  |  |  |  | 5 |  | 3.1 | particles | TEM | 42.4 |  | Pt | ICP-OES
[6 empty] | 10.1007/s11051-015-2982-9 |  |  |  | MeCpPtMe3 | 40 | H2 | [5 empty] | N2 | A-B | Pt | C | C | 1.5 |  |  |  |  | 0.013-4 |  | N2 | 100 | 40 | 300 | 90 | 300 |  |  |  |  | 5 |  | 3.9 | particles | TEM | 21.5 |  | Pt | ICP-OES
[6 empty] | 10.1007/s11051-015-2982-9 |  |  |  | MeCpPtMe3 | 40 | H2 | [5 empty] | N2 | A-B | Pt | funtionalized C | C | 1.5 |  |  |  |  | 0.013-4 |  | N2 | 100 | 40 | 300 | 90 | 300 |  |  |  |  | 5 |  | 2.6 | particles | TEM | 22.7 |  | Pt | ICP-OES
Lubers | 2016 | Electrochemical hydrogen pumping using a platinum catalyst made in a fluidized bed via atomic layer deposition | Powder Technology | University of Colorado Boulder | US | 10.1016/j.powtec.2015.08.014 | atomic layer deposition | electrocatalysis | fluidized bed | MeCpPtMe3 | 40 | O2 | [5 empty] | N2 | A-B | Pt | C | C | 2 |  |  |  |  | 0.04-4 |  |  |  | 40 | 300 | 90 | 300 |  |  |  |  | 5 |  | 3.1 | particles | TEM | 42.4 |  | Pt | ICP-OES
[6 empty] | 10.1016/j.powtec.2015.08.014 |  |  |  | MeCpPtMe3 | 40 | H2 | [5 empty] | N2 | A-B | Pt | C | C | 2 |  |  |  |  | 0.04-4 |  |  |  | 40 | 300 | 90 | 300 |  |  |  |  | 5 |  | 3.9 | particles | TEM | 22.72 |  | Pt | ICP-OES
Lubers | 2017 | Proton Exchange Membrane Fuel Cell Flooding Caused by Residual Functional Groups after Platinum Atomic Layer Deposition | Electrochimica Acta | University of Colorado Boulder | US | 10.1016/j.electacta.2017.03.188 | atomic layer deposition | electrocatalysis | fluidized bed | MeCpPtMe3 | 40 | H2 | [5 empty] | N2 | A-B | Pt | C | C | 2 | [8 empty] | 40 | 300 | 90 | 300 |  |  |  |  | 5 |  | 3.9 | particles | TEM | 21.5 |  | Pt | ICP-OES
[6 empty] | 10.1016/j.electacta.2017.03.188 |  |  |  | MeCpPtMe3 | 40 | H2 | [5 empty] | N2 | A-B | Pt | funtionalized C | C | 2 | [8 empty] | 40 | 300 | 90 | 300 |  |  |  |  | 5 |  | 2.6 | particles | TEM | 22.7 |  | Pt | ICP-OES
Miller | 2020 | Surface modification of organic powders for enhanced rheology via atomic layer deposition | Advanced Powder Technology | Lawrence Livermore National Laboratory | US | 10.1016/j.apt.2020.04.016 | atomic layer deposition | fillers for additive manufacturing | rotary | TMA |  | H2O | [6 empty] | A-B | AlOx | Nylon 6 | poly |  |  |  |  | 58 | 1 |  |  |  | 0.0167 | 115 | 0.0333 | 115 |  |  |  |  | 600 | 1.67 Å | 100 | film | SEM-FIB,XPS
[6 empty] | 10.1016/j.apt.2020.04.016 |  |  |  | TMA |  | H2O | [6 empty] | A-B | AlOx | Melamine | poly | [5 empty] | 1 |  |  |  | 0.0167 | 115 | 0.0333 | 115 |  |  |  |  | 30-300 | 0.67 Å | 20 | film | SEM-FIB,XPS
Moret | 2020 | The application of atomic layer deposition in the production of sorbents for 99Mo/99mTc generator | Applied Radiation and Isotopes | Delft University of Technology | NL | 10.1016/j.apradiso.2020.109266 | atomic layer deposition | medical | fluidized bed | TMA |  | H2O | [5 empty] | N2 | A-B | AlOx | SBA-15 (SiO2) | MO |  | 7.5 |  | 570 | 1-4 | 101.325 |  |  | 120 | 16 | 170 | 13 | 170 |  |  |  |  | 3 | 0.37 nm | 1.09 | film | TEM | 12.9 |  | Al | ICP-OES | 286 |  | 6
[6 empty] | 10.1016/j.apradiso.2020.109266 |  |  |  | TMA |  | H2O | [5 empty] | N2 | A-B | AlOx | SBA-15 (SiO2) | MO |  | 7.5 |  | 570 | 1-4 | 101.325 |  |  | 120 | 16 | 170 | 13 | 170 |  |  |  |  | 5 | 0.32 nm | 1.64 | film | TEM | 17.57 |  | Al | ICP-OES | 247 |  | 5.5
O'Toole | 2020 | Solid-state sintering of core-shell ceramic powders fabricated by particle atomic layer deposition | Journal of the American Ceramic Society | University of Colorado Boulder | US | 10.1111/jace.17079 | atomic layer deposition | ceramic materials | fluidized bed | TMA |  | H2O | [5 empty] | N2 | A-B | AlOx | YSZ | MO |  |  |  | 14.6 |  |  |  | N2 | 180 | [8 empty] | 5 |  |  |  |  | 3 |  | Al2O3 | ICP-OES | 13
[6 empty] | 10.1111/jace.17079 |  |  |  | TMA |  | H2O | [5 empty] | N2 | A-B | AlOx | YSZ | MO |  |  |  | 14.6 |  |  |  | N2 | 180 | [8 empty] | 25 |  |  |  |  | 12 |  | Al2O3 | ICP-OES | 11
[6 empty] | 10.1111/jace.17079 |  |  |  | TMA |  | H2O | [5 empty] | N2 | A-B | AlOx | YSZ | MO |  |  |  | 14.6 |  |  |  | N2 | 180 | [8 empty] | 50 | 1 Å | 5 | film | TEM, EDS | 19 |  | Al2O3 | ICP-OES | 8
Duan | 2016 | Surface passivation of Fe3O4 nanoparticles with Al2O3 via atomic layer deposition in a rotating fluidized bed reactor | Journal of Vacuum Science & Technology A | Huazhong University of Science and Technology | CN | 10.1116/1.4952401 | atomic layer deposition | magnetic nanoparticles | rotary | TMA |  | H2O | [5 empty] | N2 | A-B | AlOx | Fe3O4 | MO | 130 |  |  | 11.08 | 1 | [5 empty] | 150 | 3 | 150 | 3 |  |  |  | 50 | 1.04 A | 5.2 | film | TEM | 9.5 |  | Al | ICP-OES | 9.33
[6 empty] | 10.1116/1.4952401 |  |  |  | TMA |  | H2O | [5 empty] | N2 | A-B | AlOx | Fe3O4 | MO | 130 |  |  | 11.08 | 1 | [5 empty] | 150 | 3 | 150 | 3 |  |  |  | 30 | 1.04 A |  | film | TEM | 6 |  | Al | ICP-OES | 10.14
[6 empty] | 10.1116/1.4952401 |  |  |  | TMA |  | H2O | [5 empty] | N2 | A-B | AlOx | Fe3O4 | MO | 130 |  |  | 11.08 | 1 | [5 empty] | 150 | 3 | 150 | 3 |  |  |  | 10 | 1.04 A |  | film | TEM | 2 |  | Al | ICP-OES | 10.41
Duan | 2016 | A Rotation and Fluidization Coupled Atomic Layer Deposition Reactor for Nanoparticle Coating | ECS Transactions | Huazhong University of Science and Technology | CN | 10.1149/07506.0069ecst | atomic layer deposition | not applied | rotary | TMA |  | H2O | [5 empty] | N2 | A-B | AlOx | SiO2 | MO | [17 empty] | 200 | 1.3 A | 26 | film | TEM
[6 empty] | 10.1149/07506.0069ecst |  |  |  | TMA |  | H2O | [5 empty] | N2 | A-B | AlOx | Fe3O4 | MO | [17 empty] | 50
[6 empty] | 10.1149/07506.0069ecst |  |  |  | TMA |  | H2O | [5 empty] | N2 | A-B | AlOx | CeO2 | MO | [17 empty] | 30
[6 empty] | 10.1149/07506.0069ecst |  |  |  | TMA |  | H2O | [5 empty] | N2 | A-B | AlOx | AlH3 | MH | [17 empty] | 100 |  | 21
Patel | 2016 | Ionic and electronic conductivities of atomic layer deposition thin film coated lithium ion battery cathode particles | RSC Advances | Missouri University of Science and Technology | US | 10.1039/c6ra20829k | atomic layer deposition | batteries | fluidized bed | Ce(iPrCp)3 |  | H2O | [6 empty] | A-B | CeOx | LiMn2O4 | MO |  |  |  |  | 8 | [5 empty] | 250 |  | 250 |  |  |  |  | 30
[6 empty] | 10.1039/c6ra20829k |  |  |  | Ce(iPrCp)3 |  | H2O | [6 empty] | A-B | CeOx | LiMn2O4 | MO |  |  |  |  | 8 | [5 empty] | 250 |  | 250 |  |  |  |  | 50
[6 empty] | 10.1039/c6ra20829k |  |  |  | Ce(iPrCp)3 |  | H2O | [6 empty] | A-B | CeOx | LiMn2O4 | MO |  |  |  |  | 8 | [5 empty] | 250 |  | 250 |  |  |  |  | 100
[6 empty] | 10.1039/c6ra20829k |  |  |  | Ce(iPrCp)3 |  | H2O | [6 empty] | A-B | CeOx | LiMn1.5Ni0.5O4 | MO |  |  |  |  | 5 | [5 empty] | 250 |  | 250 |  |  |  |  | 30
[6 empty] | 10.1039/c6ra20829k |  |  |  | Ce(iPrCp)3 |  | H2O | [6 empty] | A-B | CeOx | LiMn1.5Ni0.5O4 | MO |  |  |  |  | 5 | [5 empty] | 250 |  | 250 |  |  |  |  | 50 |  | 3 | film | TEM,STEM
[6 empty] | 10.1039/c6ra20829k |  |  |  | Ce(iPrCp)3 |  | H2O | [6 empty] | A-B | CeOx | LiMn1.5Ni0.5O4 | MO |  |  |  |  | 5 | [5 empty] | 250 |  | 250 |  |  |  |  | 100 |  | 5 | film | TEM,STEM
Patel | 2015 | Signifi cant Capacity and Cycle-Life Improvement of Lithium-Ion Batteries through Ultrathin Conductive Film Stabilized Cathode Particles | Advanced Materials Interfaces | Missouri University of Science and Technology | US | 10.1002/admi.201500046 | atomic layer deposition | batteries | fluidized bed | Ce(iPrCp)3 |  | H2O | [5 empty] | Ar | A-B | CeOx | LiMn2O4 | MO | 10 |  |  |  | 8 | 0.67 | 8 |  |  |  | 250 |  | 250 |  |  |  |  | 10
[6 empty] | 10.1002/admi.201500046 |  |  |  | Ce(iPrCp)3 |  | H2O | [5 empty] | Ar | A-B | CeOx | LiMn2O4 | MO | 10 |  |  |  | 8 | 0.67 | 8 |  |  |  | 250 |  | 250 |  |  |  |  | 30
[6 empty] | 10.1002/admi.201500046 |  |  |  | Ce(iPrCp)3 |  | H2O | [5 empty] | Ar | A-B | CeOx | LiMn2O4 | MO | 10 |  |  |  | 8 | 0.67 | 8 |  |  |  | 250 |  | 250 |  |  |  |  | 50 |  | 3 | film | TEM,STEM
[6 empty] | 10.1002/admi.201500046 |  |  |  | Ce(iPrCp)3 |  | H2O | [5 empty] | Ar | A-B | CeOx | LiMn2O4 | MO | 10 |  |  |  | 8 | 0.67 | 8 |  |  |  | 250 |  | 250 |  |  |  |  | 100 |  | 5 | film | TEM,STEM
[6 empty] | 10.1002/admi.201500046 |  |  |  | Ce(iPrCp)3 |  | H2O | [5 empty] | Ar | A-B | CeOx | LiMn2O4 | MO | 10 |  |  |  | 8 | 0.67 | 8 |  |  |  | 250 |  | 250 |  |  |  |  | 150
[6 empty] | 10.1002/admi.201500046 |  |  |  | TMA |  | H2O | [5 empty] | Ar | A-B | AlOx | LiMn2O4 | MO | 10 |  |  |  | 8 | 0.67 | 8 |  |  |  | 177 |  | 177 |  |  |  |  | 5 |  | 1.5 | film | TEM,STEM
[6 empty] | 10.1002/admi.201500046 |  |  |  | TDMAZ |  | H2O | [5 empty] | Ar | A-B | ZrOx | LiMn2O4 | MO | 10 |  |  |  | 8 | 0.67 | 8 |  |  |  | 250 |  | 250 |  |  |  |  | 5 |  | 3 | film | TEM,STEM
Patel | 2016 | Significant Capacity and Cycle-Life Improvement of Lithium-Ion Batteries through Ultrathin Conductive Film Stabilized Cathode Particles | Scientific Reports | Missouri University of Science and Technology | US | 10.1038/srep25293 | atomic layer deposition | batteries | fluidized bed | Fe(Cp)2 |  | O2 | [5 empty] | N2 | A-B | FeOx | LiMn1.5Ni0.5O4 | MO |  |  |  |  | 4-5 | [5 empty] | 450 |  | 450 |  |  |  |  | 10 | [6 empty] | Fe | ICP-AES
[6 empty] | 10.1038/srep25293 |  |  |  | Fe(Cp)2 |  | O2 | [5 empty] | N2 | A-B | FeOx | LiMn1.5Ni0.5O4 | MO |  |  |  |  | 4-5 | [5 empty] | 450 |  | 450 |  |  |  |  | 20 | [6 empty] | Fe | ICP-AES
[6 empty] | 10.1038/srep25293 |  |  |  | Fe(Cp)2 |  | O2 | [5 empty] | N2 | A-B | FeOx | LiMn1.5Ni0.5O4 | MO |  |  |  |  | 4-5 | [5 empty] | 450 |  | 450 |  |  |  |  | 25 | [6 empty] | Fe | ICP-AES
[6 empty] | 10.1038/srep25293 |  |  |  | Fe(Cp)2 |  | O2 | [5 empty] | N2 | A-B | FeOx | LiMn1.5Ni0.5O4 | MO |  |  |  |  | 4-5 | [5 empty] | 450 |  | 450 |  |  |  |  | 30 | [6 empty] | Fe | ICP-AES
[6 empty] | 10.1038/srep25293 |  |  |  | Fe(Cp)2 |  | O2 | [5 empty] | N2 | A-B | FeOx | LiMn1.5Ni0.5O4 | MO |  |  |  |  | 4-5 | [5 empty] | 450 |  | 450 |  |  |  |  | 40 | [6 empty] | Fe | ICP-AES
[6 empty] | 10.1038/srep25293 |  |  |  | Fe(Cp)2 |  | O2 | [5 empty] | N2 | A-B | FeOx | LiMn1.5Ni0.5O4 | MO |  |  |  |  | 4-5 | [5 empty] | 450 |  | 450 |  |  |  |  | 80 |  |  |  |  | 6 |  | Fe | ICP-AES
[6 empty] | 10.1038/srep25293 |  |  |  | Fe(Cp)2 |  | O2 | [5 empty] | N2 | A-B | FeOx | LiMn1.5Ni0.5O4 | MO |  |  |  |  | 4-5 | [5 empty] | 450 |  | 450 |  |  |  |  | 160 | 0.02 nm | 3 | film | TEM |  |  | Fe | ICP-AES
Zhao | 2017 | Photocatalytic Properties of Co3O4-Coated TiO2 Powders Prepared by PlasmaEnhanced Atomic Layer Deposition | Nanoscale Research Letters | Nanjing University | CN | 10.1186/s11671-017-2269-4 | atomic layer deposition | photocatalysis | (flow-type) | CoCp(CO)2 | 45 | O2 plasma | RT |  |  |  |  | N2 | A-B | CeOx | TiO2 | MO |  |  |  | 112.6 | 0.025 | [5 empty] | 200 | 0.003333333333 | 200 | 0.3583333333 |  |  |  | 100 |  |  |  | TEM, SEM | 0.000336 |  | Co | ICP-MS
[6 empty] | 10.1186/s11671-017-2269-4 |  |  |  | CoCp(CO)2 | 45 | O2 plasma | RT |  |  |  |  | N2 | A-B | CeOx | TiO2 | MO |  |  |  | 112.6 | 0.025 | [5 empty] | 200 | 0.003333333333 | 200 | 0.3583333333 |  |  |  | 200 |  | 2-3 | particles | TEM, SEM |  |  | Co | ICP-MS | 104
[6 empty] | 10.1186/s11671-017-2269-4 |  |  |  | CoCp(CO)2 | 45 | O2 | RT |  |  |  |  | N2 | A-B | CeOx | TiO2 | MO |  |  |  | 112.6 | 0.025 | [5 empty] | 200 | 0.03333333333 | 200 | 0.08333333333 |  |  |  | 600 |  |  |  | TEM, SEM |  |  | Co | ICP-MS
Zhao | 2017 | Atomic Layer Deposition of Ni on Cu Nanoparticles for Methanol Synthesis from CO2 Hydrogenation | ChemCatChem | South-Central University for Nationalities | CN | 10.1002/cctc.201700622 | atomic layer deposition | thermocatalysis | (flow-type) | Ni(Cp)2 | 110 | O3 | [5 empty] | N2 | A-B | NiOx | CuO/gamma-Al2O3 | MO |  | 2.8 | 0.52 | 171 |  | 0.13 | 100 |  |  |  | 150 | 2 | 150 | 2 |  |  |  | 50 |  |  | particles | TEM | 1.2 |  | Ni | ICP-MS | 223 | 0.63 | 2.8
Zhao | 2017 | Enhancing photocatalytic CO2 reduction by coating an ultrathin Al2O3 layer on oxygen deficient TiO2 nanorods through atomic layer deposition | Applied Surface Science | Texas A&M University | US | 10.1016/j.apsusc.2017.01.267 | atomic layer deposition | photocatalysis | (viscous flow) | TMA | RT | H2O | RT | [5 empty] | A-B | AlOx | TiO2 (anatase nanorods) | MO |  |  |  |  | 53-58 (shorter edges) | [5 empty] | 200 | 0.0005 | 200 | 0.0005 |  |  |  | 1 | 0.25 A
[6 empty] | 10.1016/j.apsusc.2017.01.267 |  |  |  | TMA | RT | H2O | RT | [5 empty] | A-B | AlOx | TiO2 (anatase nanorods) | MO |  |  |  |  | 53-58 (shorter edges) | [5 empty] | 200 | 0.0005 | 200 | 0.0005 |  |  |  | 2 | 0.25 A
[6 empty] | 10.1016/j.apsusc.2017.01.267 |  |  |  | TMA | RT | H2O | RT | [5 empty] | A-B | AlOx | TiO2 (anatase nanorods) | MO |  |  |  |  | 53-58 (shorter edges) | [5 empty] | 200 | 0.0005 | 200 | 0.0005 |  |  |  | 5 | 0.25 A
[6 empty] | 10.1016/j.apsusc.2017.01.267 |  |  |  | TMA | RT | H2O | RT | [5 empty] | A-B | AlOx | TiO2 (anatase nanorods) | MO |  |  |  |  | 53-58 (shorter edges) | [5 empty] | 200 | 0.0005 | 200 | 0.0005 |  |  |  | 10 | 0.25 A
[6 empty] | 10.1016/j.apsusc.2017.01.267 |  |  |  | TMA | RT | H2O | RT | [5 empty] | A-B | AlOx | TiO2 (anatase nanorods) | MO |  |  |  |  | 53-58 (shorter edges) | [5 empty] | 200 | 0.0005 | 200 | 0.0005 |  |  |  | 50 | 0.25 A
[6 empty] | 10.1016/j.apsusc.2017.01.267 |  |  |  | TMA | RT | H2O | RT | [5 empty] | A-B | AlOx | TiO2 (anatase nanorods) | MO |  |  |  |  | 53-58 (shorter edges) | [5 empty] | 200 | 0.0005 | 200 | 0.0005 |  |  |  | 100 | 0.25 A
[6 empty] | 10.1016/j.apsusc.2017.01.267 |  |  |  | TMA | RT | H2O | RT | [5 empty] | A-B | AlOx | TiO2 (anatase nanorods) | MO |  |  |  |  | 53-58 (shorter edges) | [5 empty] | 200 | 0.0005 | 200 | 0.0005 |  |  |  | 200 | 0.25 A
Pan | 2020 | Integrating photocatalysis and thermocatalysis to enable efficient CO2 reforming of methane on Pt supported CeO2 with Zn doping and atomic layer deposited MgO overcoating | Applied Catalysis B: Environmental | Texas A&M University | US | 10.1016/j.apcatb.2019.118189 | atomic layer deposition | photocatalysis | (viscous flow) | Mg(EtCp)2 |  | H2O | [6 empty] | A-B | MgOx | Pt/Zn-CeO2 | SM | [10 empty] | 200 | 0.0333 | 200 | 0.0333 |  |  |  | 2-15
Shin | 2020 | Highly efficient photocatalytic methylene blue degradation over Sn(O,S)/TiO2 photocatalyst fabricated via powder atomic layer deposition of SnO and subsequent sulfurization | Materials Letters | Seoul National University of Science and Technology | KR | 10.1016/j.matlet.2020.127868 | atomic layer deposition | photocatalysis | fluidized bed | Sn(dmamp)2 |  | H2O | [5 empty] | N2 | A-B | SnOx | TiO2 (P25) | MO |  |  |  |  | 0.021 |  | 100 |  |  |  | 150 |  | 150 | [6 empty] | 3 | film
Bhattacharya | 2019 | Nanocrystalline ZrN thin film development via atomic layer deposition for U-Mo powder | Journal of Nuclear Materials | Argonne National Laboratory | US | 10.1016/j.jnucmat.2019.151770 | atomic layer deposition | nuclear power | rotary | TDMAZ |  | NH3 | [5 empty] | N2 | A-B | ZrN | U-Mo powder | M |  |  |  |  | 20-44, 44-125 |  |  |  | 200 | 0.0167 | 245 | 0.00167 | 245 |  |  |  |  | 9500 | 1.05 A | 1000 | film | TEM
Kim | 2007 | Atomic Layer Deposition of Aluminum Oxide Thin Film on BaMgAl10O17:Eu2+ Phosphor | Molecular Crystals and Liquid Crystals | Kumoh National Institute of Technology | KR | 10.1080/15421400600930375 | atomic layer deposition | phosphors | flow-type | TMA | 25 | H2O | [5 empty] | Ar | A-B | AlOx | BaMgAl10O17:Eu2+ | MO |  |  |  |  | 5 | 0.0666612 |  |  |  | 0.01666666667 | 350 | 0.06666666667 | 350 |  |  |  |  | 300
[6 empty] | 10.1080/15421400600930375 |  |  |  | TMA | 25 | H2O | [5 empty] | Ar | A-B | AlOx | BaMgAl10O17:Eu2+ | MO |  |  |  |  | 5 | 0.0666612 |  |  |  | 0.01666666667 | 350 | 0.06666666667 | 350 |  |  |  |  | 400
[6 empty] | 10.1080/15421400600930375 |  |  |  | TMA | 25 | H2O | [5 empty] | Ar | A-B | AlOx | BaMgAl10O17:Eu2+ | MO |  |  |  |  | 5 | 0.0666612 |  |  |  | 0.01666666667 | 350 | 0.06666666667 | 350 |  |  |  |  | 500
[6 empty] | 10.1080/15421400600930375 |  |  |  | TMA | 25 | H2O | [5 empty] | Ar | A-B | AlOx | BaMgAl10O17:Eu2+ | MO |  |  |  |  | 5 | 0.0666612 |  |  |  | 0.01666666667 | 350 | 0.06666666667 | 350 |  |  |  |  | 600
[6 empty] | 10.1080/15421400600930375 |  |  |  | TMA | 25 | H2O | [5 empty] | Ar | A-B | AlOx | BaMgAl10O17:Eu2+ | MO |  |  |  |  | 5 | 0.0666612 |  |  |  | 0.01666666667 | 350 | 0.06666666667 | 350 |  |  |  |  | 700
Jeong | 2009 | Luminescent properties of BaMgAl10O17:Eu2+ blue phosphor grown with SiO2 using atomic layer deposition | Current Applied Physics | Kumoh National Institute of Technology | KR | 10.1016/j.cap.2009.01.028 | atomic layer deposition | phosphors | flow-type | TEOS | 40 | [6 empty] | Ar | A-B | SiOx | BaMgAl10O17:Eu2+ | MO | [5 empty] | 0.133322 |  |  |  | 0.6166666667 | 70 |  | 70 |  |  |  |  | 100
[6 empty] | 10.1016/j.cap.2009.01.028 |  |  |  | TEOS | 40 | [6 empty] | Ar | A-B | SiOx | BaMgAl10O17:Eu2+ | MO | [5 empty] | 0.133322 |  |  |  | 0.6166666667 | 70 |  | 70 |  |  |  |  | 200
[6 empty] | 10.1016/j.cap.2009.01.028 |  |  |  | TEOS | 40 | [6 empty] | Ar | A-B | SiOx | BaMgAl10O17:Eu2+ | MO | [5 empty] | 0.133322 |  |  |  | 0.6166666667 | 70 |  | 70 |  |  |  |  | 300 | 0.07 nm | 20 | film | TEM
[6 empty] | 10.1016/j.cap.2009.01.028 |  |  |  | TEOS | 40 | [6 empty] | Ar | A-B | SiOx | BaMgAl10O17:Eu2+ | MO | [5 empty] | 0.133322 |  |  |  | 0.6166666667 | 70 |  | 70 |  |  |  |  | 400
[6 empty] | 10.1016/j.cap.2009.01.028 |  |  |  | TEOS | 40 | [6 empty] | Ar | A-B | SiOx | BaMgAl10O17:Eu2+ | MO | [5 empty] | 0.133322 |  |  |  | 0.6166666667 | 70 |  | 70 |  |  |  |  | 600
[6 empty] | 10.1016/j.cap.2009.01.028 |  |  |  | TEOS | 40 | [6 empty] | Ar | A-B | SiOx | BaMgAl10O17:Eu2+ | MO | [5 empty] | 0.133322 |  |  |  | 0.6166666667 | 70 |  | 70 |  |  |  |  | 800
[6 empty] | 10.1016/j.cap.2009.01.028 |  |  |  | TEOS | 40 | [6 empty] | Ar | A-B | SiOx | BaMgAl10O17:Eu2+ | MO | [5 empty] | 0.133322 |  |  |  | 0.6166666667 | 70 |  | 70 |  |  |  |  | 1000
Zhao | 2020 | Dual-shelled RbLi(Li3SiO4)2:Eu2+@Al2O3@ODTMS phosphor as a stable green emitter for high-power LED Backlights | Angewandte Chemie | University of Science and Technology Beijing | CN | 10.1002/ange.202003150 | atomic layer deposition | phosphors | rotary | TMA |  | H2O | [6 empty] | A-B |  | RbLi(Li3SiO4)2:Eu2+ | MO | [9 empty] | 1 | 60 | 1 | 60 |  |  |  |  | 50
Kim | 2015 | Surface chemistry of LiNi0.5Mn1.5O4 particles coated by Al2O3 using atomic layer deposition for lithium-ion batteries | Journal of Power Sources | Ulsan National Institute of Science and Technology (UNIST) | KR | 10.1016/j.jpowsour.2014.10.207 | atomic layer deposition | batteries | rotary | TMA |  | H2O | [5 empty] | Ar | A-B | AlOx | LiNi0.5Mn1.5O4 | MO |  |  |  | 0.25 |  | 0.133 |  |  |  |  | 180 |  | 180 |  |  |  |  | 10 | 2 A | 2 | film | HRTEM, SEM | 0.0828 |  | Al | ICP-OES
[6 empty] | 10.1016/j.jpowsour.2014.10.207 |  |  |  | TMA |  | H2O | [5 empty] | Ar | A-B | AlOx | LiNi0.5Mn1.5O4 | MO |  |  |  | 0.25 |  | 0.133 |  |  |  |  | 180 |  | 180 |  |  |  |  | 6 |  |  | film | HRTEM, SEM |  |  | Al | ICP-OES
[6 empty] | 10.1016/j.jpowsour.2014.10.207 |  |  |  | TMA |  | H2O | [5 empty] | Ar | A-B | AlOx | LiNi0.5Mn1.5O4 | MO |  |  |  | 0.25 |  | 0.133 |  |  |  |  | 180 |  | 180 |  |  |  |  | 4 |  |  | film | HRTEM, SEM |  |  | Al | ICP-OES
de Souza | 2007 | Reduced anatase on silica as a support for a Ziegler catalyst | Applied Catalysis A: General | Universidade Estadual de Campinas | BR | 10.1016/j.apcata.2007.02.025 | atomic layer epitaxy | thermocatalysis | not specified | TiCl4 | [7 empty] | N2 | A | Ti* | SiO2 | MO | 3 | [5 empty] | 20 | N2 | 500 | 60 | 300 | [6 empty] | 1 | [6 empty] | TiO2
[6 empty] | 10.1016/j.apcata.2007.02.025 |  |  |  | TiCl4 |  | H2O | [5 empty] | N2 | A-B | TiOx | SiO2 | MO | 3 | [5 empty] | 20 | N2 | 500 | 180 | 300 | [6 empty] | 1 | [6 empty] | TiO2
[6 empty] | 10.1016/j.apcata.2007.02.025 |  |  |  | TiCl4 | [7 empty] | N2 | A | Ti* | SiO2 | MO | 3 | [5 empty] | 20 | N2 | 500 | 180 | 300 | [6 empty] | 1 | [6 empty] | TiO2 |  | 193
[6 empty] | 10.1016/j.apcata.2007.02.025 |  |  |  | TiCl4 |  | H2O | [5 empty] | N2 | A-B | TiOx | SiO2 | MO | 3 | [5 empty] | 20 | N2 | 500 | 180 | 300 | [6 empty] | 1 | [6 empty] | TiO2
[6 empty] | 10.1016/j.apcata.2007.02.025 |  |  |  | TiCl4 |  | H2O | [5 empty] | N2 | A-B | TiOx | SiO2 | MO | 3 | [5 empty] | 30 | N2 | 500 | 60 | 400 | [6 empty] | 1 | [6 empty] | TiO2
[6 empty] | 10.1016/j.apcata.2007.02.025 |  |  |  | TiCl4 |  | H2O | [5 empty] | N2 | A-B | TiOx | SiO2 | MO | 3 | [5 empty] | 30 | N2 | 500 | 60 | 300 | [6 empty] | 1 | [6 empty] | TiO2
[6 empty] | 10.1016/j.apcata.2007.02.025 |  |  |  | TiCl4 | [7 empty] | N2 | A | Ti* | SiO2 | MO | 3 | [5 empty] | 20 | N2 | 500 | 180 | 300 | [6 empty] | 1 | [6 empty] | TiO2
[6 empty] | 10.1016/j.apcata.2007.02.025 |  |  |  | TiCl4 | [7 empty] | N2 | A | Ti* | SiO2 | MO | 3 | [5 empty] | 20 | N2 | 500 | 180 | 400 | [6 empty] | 1 | [6 empty] | TiO2
[6 empty] | 10.1016/j.apcata.2007.02.025 |  |  |  | TiCl4 | [7 empty] | N2 | A | Ti* | SiO2 | MO | 3 | [5 empty] | 10 | N2 | 500 | 180 | 300 | [6 empty] | 1 | [6 empty] | TiO2
[6 empty] | 10.1016/j.apcata.2007.02.025 |  |  |  | TiCl4 |  | H2O | [5 empty] | N2 | A-B | TiOx | SiO2 | MO | 3 | [5 empty] | 30 | N2 | 500 | 120 | 300 | [6 empty] | 1 | [6 empty] | TiO2
[6 empty] | 10.1016/j.apcata.2007.02.025 |  |  |  | TiCl4 |  | H2O | [5 empty] | N2 | A-B | TiOx | SiO2 | MO | 3 | [5 empty] | 30 | N2 | 500 | 120 | 300 | [6 empty] | 1 | [6 empty] | TiO2
[6 empty] | 10.1016/j.apcata.2007.02.025 |  |  |  | TiCl4 |  | H2O | [5 empty] | N2 | A-B | TiOx | SiO2 | MO | 3 | [5 empty] | 30 | N2 | 500 | 180 | 400 | [6 empty] | 1 | [6 empty] | TiO2
Kim | 2007 | Improvement of Luminescent Properties of Phosphor Powders coated with nanoscaled SiO2 by Atomic Layer Deposition | Solid State Phenomena | Kumoh National Institute of Technology | KR | 10.4028/www.scientific.net/SSP.124-126.375 | atomic layer deposition | phosphors | flow-type | TEOS | 40 | H2O | [5 empty] | Ar | A-B | SiOx | BaMgAl10O17:Eu2+ | MO |  |  |  |  | 5 | 0.0266645 |  |  |  | 1 | RT | 1 | [5 empty] | 100
[6 empty] | 10.4028/www.scientific.net/SSP.124-126.375 |  |  |  | TEOS | 40 | H2O | [5 empty] | Ar | A-B | SiOx | BaMgAl10O17:Eu2+ | MO |  |  |  |  | 5 | 0.0266645 |  |  |  | 1 | RT | 1 | [5 empty] | 200 |  | 13.07-14.8 | film | TEM
[6 empty] | 10.4028/www.scientific.net/SSP.124-126.375 |  |  |  | TEOS | 40 | H2O | [5 empty] | Ar | A-B | SiOx | BaMgAl10O17:Eu2+ | MO |  |  |  |  | 5 | 0.0266645 |  |  |  | 1 | RT | 1 | [5 empty] | 300
[6 empty] | 10.4028/www.scientific.net/SSP.124-126.375 |  |  |  | TEOS | 40 | H2O | [5 empty] | Ar | A-B | SiOx | BaMgAl10O17:Eu2+ | MO |  |  |  |  | 5 | 0.0266645 |  |  |  | 1 | RT | 1 | [5 empty] | 400
[6 empty] | 10.4028/www.scientific.net/SSP.124-126.375 |  |  |  | TEOS | 40 | H2O | [5 empty] | Ar | A-B | SiOx | BaMgAl10O17:Eu2+ | MO |  |  |  |  | 5 | 0.0266645 |  |  |  | 1 | RT | 1 | [5 empty] | 500
King | 2007 | Atomic layer deposition on particles using a fluidized bed reactor with in situ mass spectrometry | Surface and Coatings Technology | University of Colorado | US | 10.1016/j.surfcoat.2007.05.002 | atomic layer deposition | not applied | fluidized bed | TMA |  | H2O | [5 empty] | N2 | A-B | AlOx | SiO2 | MO | [5 empty] | 0.133322-1.33322 |  |  |  |  | 177 |  | 177 |  |  |  |  | 50 |  | 5 | film | TEM
[6 empty] | 10.1016/j.surfcoat.2007.05.002 |  |  |  | TMA |  | H2O | [5 empty] | N2 | A-B | AlOx | TiO2 | MO |  |  |  |  | 0.006 | [14 empty] | 1.5 | film | TEM
[6 empty] | 10.1016/j.surfcoat.2007.05.002 |  |  |  | TMA |  | H2O | [5 empty] | N2 | A-B | AlOx | BN | MN
[6 empty] | 10.1016/j.surfcoat.2007.05.002 |  |  |  | TMA |  | H2O | [5 empty] | N2 | A-B | AlOx | SWNT | C
[6 empty] | 10.1016/j.surfcoat.2007.05.002 |  |  |  | TMA |  | H2O | [5 empty] | N2 | A-B | AlOx | Fe | M | [17 empty] | 30
[6 empty] | 10.1016/j.surfcoat.2007.05.002 |  |  |  | TMA |  | H2O | [5 empty] | N2 | A-B | AlOx | Fe | M | [17 empty] | 50
[6 empty] | 10.1016/j.surfcoat.2007.05.002 |  |  |  | TMA |  | H2O | [5 empty] | N2 | A-B | AlOx | Fe | M | [17 empty] | 175
[6 empty] | 10.1016/j.surfcoat.2007.05.002 |  |  |  | TMA |  | H2O | [5 empty] | N2 | A-B | AlOx | PMMA | poly | [10 empty] | 77 |  | 77 |  |  |  |  | 25 |  | 25 | film | TEM
[6 empty] | 10.1016/j.surfcoat.2007.05.002 |  |  |  | TMA |  | H2O | [5 empty] | N2 | A-B | AlOx | PMMA | poly | [10 empty] | 77 |  | 77 |  |  |  |  | 50
[6 empty] | 10.1016/j.surfcoat.2007.05.002 |  |  |  | TMA |  | H2O | [5 empty] | N2 | A-B | AlOx | PMMA | poly | [10 empty] | 77 |  | 77 |  |  |  |  | 100
[6 empty] | 10.1016/j.surfcoat.2007.05.002 |  |  |  | TMA |  | H2O | [5 empty] | N2 | A-B | AlOx | HDPE | poly | [10 empty] | 77 |  | 77 |  |  |  |  | 50
[6 empty] | 10.1016/j.surfcoat.2007.05.002 |  |  |  | TMA |  | H2O | [5 empty] | N2 | A-B | AlOx | HDPE | poly | [10 empty] | 77 |  | 77 |  |  |  |  | 100
Korhonen | 2007 | Isobutane dehydrogenation on zirconia-, alumina-, and zirconia/alumina-supported chromia catalysts | Applied Catalysis A: General | Helsinki University of Technology | FI | 10.1016/j.apcata.2007.08.040 | atomic layer deposition | thermocatalysis | described elsewhere | ZrCl4 |  | H2O |  | O2 (air) |  |  |  |  | A-(B1-B2) | ZrOx | Al2O3 | MO |  |  |  | 185 |  |  |  | air | 600 |  |  |  |  | 600 |  |  |  | 1 |  |  |  |  | 4.4 | 1.7 | Zr |  | 165
[6 empty] | 10.1016/j.apcata.2007.08.040 |  |  |  | ZrCl4 |  | H2O |  | O2 (air) |  |  |  |  | A-(B1-B2) | ZrOx | Al2O3 | MO |  |  |  | 185 |  |  |  | air | 600 |  |  |  |  | 600 |  |  |  | 5 |  |  |  |  | 15 | 5.2 | Zr |  | 150
[6 empty] | 10.1016/j.apcata.2007.08.040 |  |  |  | Cr(acac)3 |  | O2 (air) | [6 empty] | A-B | CrOx | ZrO2 | MO |  |  |  | 47 |  |  |  | air | 600 |  |  | 600 | [10 empty] | 0.8 | 1.9 | Cr |  | 48
[6 empty] | 10.1016/j.apcata.2007.08.040 |  |  |  | Cr(acac)3 |  | O2 (air) | [6 empty] | A-B | CrOx | Al2O3 | MO | [11 empty] | 600 | [10 empty] | 2.2 | 1.4 | Cr |  | 181
[6 empty] | 10.1016/j.apcata.2007.08.040 |  |  |  | Cr(acac)3 |  | O2 (air) | [6 empty] | A-B | CrOx | ZrO2/Al2O3 | MO | [11 empty] | 600 | [10 empty] | 2; 0.8 | 1.4; 4.4 | Cr; Zr |  | 169
[6 empty] | 10.1016/j.apcata.2007.08.040 |  |  |  | Cr(acac)3 |  | O2 (air) | [6 empty] | A-B | CrOx | ZrO2/Al2O3 | MO | [11 empty] | 600 | [10 empty] | 2.1; 15 | 1.6; 5.2 | Cr; Zr |  | 148
Liang | 2007 | Novel Processing to Produce Polymer/Ceramic Nanocomposites by Atomic Layer Deposition | Journal of the American Ceramic Society | University of Colorado | US | 10.1111/j.1551-2916.2006.01359.x | atomic layer deposition | ceramic polymer composite materials | fluidized bed | TMA |  | H2O | [5 empty] | N2 | A-B | AlOx | HDPE | poly | 20 |  |  |  | 16 | 0.01 |  | N2 | 77 |  | 77 |  | 77 |  |  |  |  | 25 | [8 empty] | 0.70±0.03
[6 empty] | 10.1111/j.1551-2916.2006.01359.x |  |  |  | TMA |  | H2O | [5 empty] | N2 | A-B | AlOx | HDPE | poly | 20 |  |  |  | 16 | 0.01 |  | N2 | 77 |  | 77 |  | 77 |  |  |  |  | 50 | [8 empty] | 0.72±0.02
[6 empty] | 10.1111/j.1551-2916.2006.01359.x |  |  |  | TMA |  | H2O | [5 empty] | N2 | A-B | AlOx | HDPE | poly | 20 |  |  |  | 16 | 0.01 |  | N2 | 77 |  | 77 |  | 77 |  |  |  |  | 75
[6 empty] | 10.1111/j.1551-2916.2006.01359.x |  |  |  | TMA |  | H2O | [5 empty] | N2 | A-B | AlOx | HDPE | poly | 20 |  |  |  | 60 | 0.01 |  | N2 | 77 |  | 77 |  | 77 |  |  |  |  | 25
[6 empty] | 10.1111/j.1551-2916.2006.01359.x |  |  |  | TMA |  | H2O | [5 empty] | N2 | A-B | AlOx | HDPE | poly | 20 |  |  |  | 60 | 0.01 |  | N2 | 77 |  | 77 |  | 77 |  |  |  |  | 50
[6 empty] | 10.1111/j.1551-2916.2006.01359.x |  |  |  | TMA |  | H2O | [5 empty] | N2 | A-B | AlOx | HDPE | poly | 20 |  |  |  | 60 | 0.01 |  | N2 | 77 |  | 77 |  | 77 |  |  |  |  | 100 | 0.4 | 35±7 |  | TEM
Lu | 2007 | Protective silicon coating for nanodiamonds using atomic layer deposition | Applied Surface Science | Yanshan University | CN | 10.1016/j.apsusc.2006.07.052 | atomic layer deposition | not applied | not specified | SiH4 | [7 empty] | Ar | A | Si | nanodiamonds | C |  |  |  |  | 0.03-0.1 | 0.1 |  | vacuum | 650 | 10 | 20(600) | [6 empty] | 25 |  | 10 | film | TEM
McCormick | 2007 | Rotary reactor for atomic layer deposition on large quantities of nanoparticles | Journal of Vacuum Science & Technology A | University of Colorado Boulder | US | 10.1116/1.2393299 | atomic layer deposition | not applied | rotary | TMA |  | H2O | [5 empty] | N2 | A-B | AlOx | ZrO2 | MO | 1-2; 100 |  |  | 15.2 | 0.062 | 0.001333224 |  | N2 | 180 | 1.1 | 180 | 1.1 | 180 |  |  |  |  | 50 |  | 10 | film | TEM |  |  |  |  | 11.7
Duan | 2015 | Fluidized bed coupled rotary reactor for nanoparticles coating via atomic layer deposition | Review of Scientific Instruments | Huazhong University of Science and Technology | CN | 10.1063/1.4926349 | atomic layer deposition | not applied | rotary | TMA |  | H2O | [5 empty] | N2 | A-B | AlOx | SiO2 | MO | 10 |  |  | 10.12 | 250-300 |  |  |  |  | 6.666666667 | 180 | 6.666666667 | 180 |  |  |  |  | 11-800 | 0.8-0.9 A |  | film | HAADF-TEM |  |  |  | ICP-OES
[6 empty] | 10.1063/1.4926349 |  |  |  | TMA |  | H2O | [5 empty] | N2 | A-B | AlOx | SiO2 | MO | 10 |  |  | 10.12 | 250-300 |  |  |  |  | 6.666666667 | 180 | 6.666666667 | 180 |  |  |  |  | 200 | 0.8-0.9 A | 16.4 | film | HAADF-TEM |  |  |  | ICP-OES
[6 empty] | 10.1063/1.4926349 |  |  |  | TMA |  | H2O | [5 empty] | N2 | A-B | AlOx | SiO2 | MO | 10 |  |  | 10.12 | 250-300 |  |  |  |  | 6.666666667 | 180 | 6.666666667 | 180 |  |  |  |  | 100 | 0.8-0.9 A | 8.6 | film | HAADF-TEM |  |  |  | ICP-OES
McCormick | 2007 | Analysis of Al2O3 Atomic Layer Deposition on ZrO2 Nanoparticles in a Rotary Reactor | Chemical Vapor Deposition | University of Colorado Boulder | US | 10.1002/cvde.200606563 | atomic layer deposition | not applied | rotary | TMA |  | H2O | [6 empty] | A-B | AlOx | ZrO2 | MO |  |  |  | 15.2 | 0.005-0.200 | [5 empty] | 180 | 60 | 180 |  |  |  |  | 50 | [8 empty] | 11.7
[6 empty] | 10.1002/cvde.200606563 |  |  |  | TMA |  | H2O | [6 empty] | A-B | AlOx | ZrO2 | MO |  |  |  | 15.2 | 0.005-0.200 | [5 empty] | 180 | 60 | 180 |  |  |  |  | 30 |  | 5.8 | film | TEM
[6 empty] | 10.1002/cvde.200606563 |  |  |  | TMA |  | H2O | [6 empty] | A-B | AlOx | ZrO2 | MO |  |  |  | 15.2 | 0.005-0.200 | [5 empty] | 180 | 60 | 180 |  |  |  |  | 80 | 2 A | 18 | film | TEM
Silvennoinen | 2007 | Atomic layer deposition of iridium(III) acetylacetonate on alumina, silica–alumina, and silica supports | Applied Surface Science | Helsinki University of Technology | FI | 10.1016/j.apsusc.2006.09.010 | atomic layer deposition | not applied | flow-type | Ir(acac)3 | 190 | [6 empty] | N2 | A | Ir* | Al2O3 | MO | 3 |  | 0.72 | 255 | 150-300 | 5-10 |  |  | 400 | 180 | 200 | [6 empty] | 1 |  |  |  |  | 5.4; 5.2 |  | Ir | INAA
[6 empty] | 10.1016/j.apsusc.2006.09.010 |  |  |  | Ir(acac)3 | 190 | [6 empty] | N2 | A | Ir* | Al2O3 | MO | 3 |  | 0.72 | 255 | 150-300 | 5-10 |  |  | 400 | 180 | 250 | [6 empty] | 1 |  |  |  |  | 6.4; 6.1 |  | Ir | INAA
[6 empty] | 10.1016/j.apsusc.2006.09.010 |  |  |  | Hacac | 60 | [6 empty] | N2 | A | C* | Al2O3 | MO | 3 |  | 0.72 | 255 | 150-300 | 5-10 |  |  | 400 | 180 | 200 | [6 empty] | 1
[6 empty] | 10.1016/j.apsusc.2006.09.010 |  |  |  | Hacac | 60 | [6 empty] | N2 | A | C* | Al2O3 | MO | 3 |  | 0.72 | 255 | 150-300 | 5-10 |  |  | 400 | 180 | 250 | [6 empty] | 1
[6 empty] | 10.1016/j.apsusc.2006.09.010 |  |  |  | Hacac | 60 | Ir(acac)3 | [5 empty] | N2 | A-B | Ir* | Al2O3 | MO | 3 |  | 0.72 | 255 | 150-300 | 5-10 |  |  | 400 | 180 | 200 | [6 empty] | 1 |  |  |  |  | 0.1; 0.1 |  | Ir | INAA
[6 empty] | 10.1016/j.apsusc.2006.09.010 |  |  |  | Hacac | 60 | Ir(acac)3 | [5 empty] | N2 | A-B | Ir* | Al2O3 | MO | 3 |  | 0.72 | 255 | 150-300 | 5-10 |  |  | 400 | 180 | 250 | [6 empty] | 1 |  |  |  |  | 0.5; 0.4 |  | Ir | INAA
[6 empty] | 10.1016/j.apsusc.2006.09.010 |  |  |  | Ir(acac)3 | 190 | [6 empty] | N2 | A | Ir* | Al2O3-SiO2 | MO | 3 |  | 0.55 | 382 | 150-300 | 5-10 |  |  | 400 | 180 | 200 | [6 empty] | 1 |  |  |  |  | 7.7; 6.7 |  | Ir | INAA
[6 empty] | 10.1016/j.apsusc.2006.09.010 |  |  |  | Ir(acac)3 | 190 | [6 empty] | N2 | A | Ir* | Al2O3-SiO2 | MO | 3 |  | 0.73 | 470 | 150-300 | 5-10 |  |  | 400 | 180 | 250 | [6 empty] | 1 |  |  |  |  | 13.1; 10.2 |  | Ir | INAA
[6 empty] | 10.1016/j.apsusc.2006.09.010 |  |  |  | Hacac | 60 | [6 empty] | N2 | A | C* | Al2O3-SiO2 | MO | 3 |  | 0.55 | 382 | 150-300 | 5-10 |  |  | 400 | 180 | 200 | [6 empty] | 1
[6 empty] | 10.1016/j.apsusc.2006.09.010 |  |  |  | Hacac | 60 | [6 empty] | N2 | A | C* | Al2O3-SiO2 | MO | 3 |  | 0.73 | 470 | 150-300 | 5-10 |  |  | 400 | 180 | 250 | [6 empty] | 1
[6 empty] | 10.1016/j.apsusc.2006.09.010 |  |  |  | Hacac | 60 | Ir(acac)3 | [5 empty] | N2 | A-B | Ir* | Al2O3-SiO2 | MO | 3 |  | 0.55 | 382 | 150-300 | 5-10 |  |  | 400 | 180 | 200 | [6 empty] | 1 |  |  |  |  | 5.1; 4.6 |  | Ir | INAA
[6 empty] | 10.1016/j.apsusc.2006.09.010 |  |  |  | Hacac | 60 | Ir(acac)3 | [5 empty] | N2 | A-B | Ir* | Al2O3-SiO2 | MO | 3 |  | 0.73 | 470 | 150-300 | 5-10 |  |  | 400 | 180 | 250 | [6 empty] | 1 |  |  |  |  | 7.1; 4.6 |  | Ir | INAA
[6 empty] | 10.1016/j.apsusc.2006.09.010 |  |  |  | Ir(acac)3 | 190 | [6 empty] | N2 | A | Ir* | SiO2 | MO | 3 |  | 1.02 | 320 | 150-300 | 5-10 |  |  | 400 | 180 | 250 | [6 empty] | 1 |  |  |  |  | 6.7; 5.0 |  | Ir | INAA
[6 empty] | 10.1016/j.apsusc.2006.09.010 |  |  |  | Hacac | 60 | [6 empty] | N2 | A | C* | SiO2 | MO | 3 |  | 1.02 | 320 | 150-300 | 5-10 |  |  | 400 | 180 | 250 | [6 empty] | 1
[6 empty] | 10.1016/j.apsusc.2006.09.010 |  |  |  | Hacac | 60 | Ir(acac)3 | [5 empty] | N2 | A-B | Ir* | SiO2 | MO | 3 |  | 1.02 | 320 | 150-300 | 5-10 |  |  | 400 | 180 | 250 | [6 empty] | 1 |  |  |  |  | 5.8; 5.1 |  | Ir | INAA
Silvennoinen | 2007 | Supported iridium catalysts prepared by atomic layer deposition: effect of reduction and calcination on activity in toluene hydrogenation | Catalysis Letters | Helsinki University of Technology | FI | 10.1007/s10562-007-9051-7 | atomic layer deposition | thermocatalysis | flow-type | Ir(acac)3 | 190 | [6 empty] | N2 | A | Ir* | Al2O3 | MO | 3 |  | 0.72 | 255 | 150-300 | 5-10 |  |  | 400 | 180 | 200 | [6 empty] | 1 |  |  |  |  | 5.4 |  | Ir | INAA
[6 empty] | 10.1007/s10562-007-9051-7 |  |  |  | Ir(acac)3 | 190 | [6 empty] | N2 | A | Ir* | Al2O3 | MO | 3 |  | 0.72 | 255 | 150-300 | 5-10 |  |  | 400 | 180 | 250 | [6 empty] | 1 |  |  |  |  | 6.1 |  | Ir | INAA
[6 empty] | 10.1007/s10562-007-9051-7 |  |  |  | Hacac | 60 | Ir(acac)3 | [5 empty] | N2 | A-B | Ir* | Al2O3 | MO | 3 |  | 0.72 | 255 | 150-300 | 5-10 |  |  | 400 | 180 | 200 | [6 empty] | 1 |  |  |  |  | 0.14 |  | Ir | INAA
[6 empty] | 10.1007/s10562-007-9051-7 |  |  |  | Hacac | 60 | Ir(acac)3 | [5 empty] | N2 | A-B | Ir* | Al2O3 | MO | 3 |  | 0.72 | 255 | 150-300 | 5-10 |  |  | 400 | 180 | 250 | [6 empty] | 1 |  |  |  |  | 0.45 |  | Ir | INAA
[6 empty] | 10.1007/s10562-007-9051-7 |  |  |  | Ir(acac)3 | 190 | [6 empty] | N2 | A | Ir* | Al2O3-SiO2 | MO | 3 |  | 0.55 | 382 | 150-300 | 5-10 |  |  | 400 | 180 | 200 | [6 empty] | 1 |  |  |  |  | 7.2 |  | Ir | INAA
[6 empty] | 10.1007/s10562-007-9051-7 |  |  |  | Hacac | 60 | Ir(acac)3 | [5 empty] | N2 | A-B | Ir* | Al2O3-SiO2 | MO | 3 |  | 0.55 | 382 | 150-300 | 5-10 |  |  | 400 | 180 | 200 | [6 empty] | 1 |  |  |  |  | 4.6 |  | Ir | INAA
Snyder | 2007 | Synthesis and characterization of atomic layer deposited titanium nitride thin films on lithium titanate spinel powder as a lithium-ion battery anode | Journal of Power Sources | University of Maine | US | 10.1016/j.jpowsour.2006.12.015 | atomic layer deposition | batteries | flow-type | TiCl4 | 0 | NH3 | [6 empty] | A-B | TiN | Li4Ti5O12 | MO | 0.3 |  |  | 69 | 0.025 |  | 20 |  |  |  | 500 |  | 500 |  |  |  |  | 200 | 0.3 A | 5.8 | film | TEM
Bodalyov | 2019 | Mechanism of formation of titanium dioxide crystallites in the reaction of titanium tetrachloride with magnesium hydrosilicate nanotubes | Materials Today Chemistry | Saint-Petersburg State Institute of Technology | RU | 10.1016/j.mtchem.2018.10.013 | atomic layer deposition | not applied | flow-type | TiCl4 | RT | H2O | RT |  |  |  |  | N2/He/air | A-B | TiOx | magnesium hydrosilicate Mg3Si2O5(OH)4 | MO |  |  |  | 47.3 |  | 101.325 |  | air/N2 | 400 |  | 150 |  | 150 |  |  |  |  | 1 | [6 empty] | Ti | photocolorimetry | 45.6
[6 empty] | 10.1016/j.mtchem.2018.10.013 |  |  |  | TiCl4 | RT | H2O | RT |  |  |  |  | N2/He/air | A-B | TiOx | magnesium hydrosilicate Mg3Si2O5(OH)4 | MO |  |  |  | 47.3 |  | 101.325 |  | air/N2 | 400 |  | 300 |  | 300 |  |  |  |  | 1 | [6 empty] | Ti | photocolorimetry | 45.8
[6 empty] | 10.1016/j.mtchem.2018.10.013 |  |  |  | TiCl4 | RT | H2O | RT |  |  |  |  | N2/He/air | A-B | TiOx | magnesium hydrosilicate Mg3Si2O5(OH)4 | MO |  |  |  | 47.3 |  | 101.325 |  | air/N2 | 400 |  | 400 |  | 400 |  |  |  |  | 1 | [6 empty] | Ti | photocolorimetry | 35.2
[6 empty] | 10.1016/j.mtchem.2018.10.013 |  |  |  | TiCl4 | RT | [6 empty] | N2 | A | Ti* | magnesium hydrosilicate Mg3Si2O5(OH)4 | MO |  |  |  | 47.3 |  | 101.325 |  | air/N2 | 400 |  | 400 | [6 empty] | 1
Cao | 2019 | Nickel catalyst with atomically-thin meshed cobalt coating for improved durability in dry reforming of methane | Journal of Catalysis | Huazhong University of Science and Technology | CN | 10.1016/j.jcat.2019.04.017 | atomic layer deposition | thermocatalysis | fluidized bed | Co(acac)2 | 75 | O3 | [5 empty] | N2 | A-B | CoOx | Ni/Al2O3 | SM | [7 empty] | 10%H2/N2 | 650 | 1 | 150 | 1 | 150 |  |  |  |  | 3 |  |  |  |  | 0.25 |  | Co | ICP-MS
[6 empty] | 10.1016/j.jcat.2019.04.017 |  |  |  | Co(acac)2 | 75 | O3 | [5 empty] | N2 | A-B | CoOx | Ni/Al2O3 | SM | [7 empty] | 10%H2/N2 | 650 | 1 | 150 | 1 | 150 |  |  |  |  | 6 |  |  |  |  | 0.5 |  | Co | ICP-MS
[6 empty] | 10.1016/j.jcat.2019.04.017 |  |  |  | Co(acac)2 | 75 | O3 | [5 empty] | N2 | A-B | CoOx | Ni/Al2O3 | SM | [7 empty] | 10%H2/N2 | 650 | 1 | 150 | 1 | 150 |  |  |  |  | 9 |  |  |  |  | 0.75 |  | Co | ICP-MS
Smirnov | 2008 | Special Features of Structural Organization and Magnetic Properties of Quasi-One-Dimensional Organoiron Nanostructures on a Silica Support | Russian Journal of General Chemistry | St. Petersburg State University | RU | 10.1134/S1070363208120037 | molecular layering | magnetic nanoparticles | described elsewhere | FeCl3 |  | PA | [5 empty] | N2 | A-B | Fe* | SiO2 | MO |  |  | 35 | 120 | [6 empty] | 200 |  | 200
Weimer | 2008 | Ultrafast metal-insulator varistors based on tunable Al2O3 tunnel junctions | Applied Physics Letters | University of Colorado | US | 10.1063/1.2913763 | atomic layer deposition | semiconductors | fluidized bed | not specified | [8 empty] | not specified | AlOx | Ni | M |  |  |  | 0.16 | 15 | [14 empty] | 22 | film | TEM
Wilson | 2008 | Tungsten atomic layer deposition on polymers | Thin Solid Films | University of Colorado | US | 10.1016/j.tsf.2007.11.086 | atomic layer deposition | not applied | rotary | WF6 |  | Si2H6 | [5 empty] | N2 | A-B | SiW* | PE | poly | 1 | [8 empty] | 1 | 80
[6 empty] | 10.1016/j.tsf.2007.11.086 |  |  |  | WF6 |  | Si2H6 | [5 empty] | N2 | A-B | SiW* | PVC | poly | 1 | [8 empty] | 1 | 80 | [6 empty] | 20
[6 empty] | 10.1016/j.tsf.2007.11.086 |  |  |  | WF6 |  | Si2H6 | [5 empty] | N2 | A-B | SiW* | PVC | poly | 1 | [8 empty] | 1 | 80 | [6 empty] | 25
[6 empty] | 10.1016/j.tsf.2007.11.086 |  |  |  | WF6 |  | Si2H6 | [5 empty] | N2 | A-B | SiW* | PVC | poly | 1 | [8 empty] | 1 | 80 | [6 empty] | 50
[6 empty] | 10.1016/j.tsf.2007.11.086 |  |  |  | TMA | 20 | H2O | 20 | WF6 |  | Si2H6 |  | N2 | (A-B)-(C-D) | SiW*AlOx | PVC | poly | 1 | [8 empty] | 1 | 80 | [6 empty] | 3; 25
[6 empty] | 10.1016/j.tsf.2007.11.086 |  |  |  | TMA | 20 | H2O | 20 | WF6 |  | Si2H6 |  | N2 | (A-B)-(C-D) | SiW*AlOx | PVC | poly | 1 | [8 empty] | 1 | 80 | [6 empty] | 4; 25
[6 empty] | 10.1016/j.tsf.2007.11.086 |  |  |  | TMA | 20 | H2O | 20 | WF6 |  | Si2H6 |  | N2 | (A-B)-(C-D) | SiW*AlOx | PVC | poly | 1 | [8 empty] | 1 | 80 | [6 empty] | 5; 25
[6 empty] | 10.1016/j.tsf.2007.11.086 |  |  |  | TMA | 20 | H2O | 20 | WF6 |  | Si2H6 |  | N2 | (A-B)-(C-D) | SiW*AlOx | PVC | poly | 1 | [8 empty] | 1 | 80 | [6 empty] | 10; 25
[6 empty] | 10.1016/j.tsf.2007.11.086 |  |  |  | TMA | 20 | H2O | 20 | WF6 |  | Si2H6 |  | N2 | (A-B)-(C-D) | SiW*AlOx | PVC | poly | 1 | [8 empty] | 1 | 80 | [6 empty] | 20; 25
[6 empty] | 10.1016/j.tsf.2007.11.086 |  |  |  | WF6 |  | Si2H6 | [5 empty] | N2 | A-B | SiW* | PS | poly | 1 | [8 empty] | 1 | 80 | [6 empty] | 50
[6 empty] | 10.1016/j.tsf.2007.11.086 |  |  |  | WF6 |  | Si2H6 | [5 empty] | N2 | A-B | SiW* | PS | poly | 1 | [8 empty] | 1 | 80 | [6 empty] | 100
[6 empty] | 10.1016/j.tsf.2007.11.086 |  |  |  | WF6 |  | Si2H6 | [5 empty] | N2 | A-B | SiW* | PS | poly | 1 | [8 empty] | 1 | 80 | [6 empty] | 150
[6 empty] | 10.1016/j.tsf.2007.11.086 |  |  |  | WF6 |  | Si2H6 | [5 empty] | N2 | A-B | SiW* | PS | poly | 1 | [8 empty] | 1 | 80 | [6 empty] | 200
[6 empty] | 10.1016/j.tsf.2007.11.086 |  |  |  | WF6 |  | Si2H6 | [5 empty] | N2 | A-B | SiW* | PS | poly | 1 | [8 empty] | 1 | 80
[6 empty] | 10.1016/j.tsf.2007.11.086 |  |  |  | WF6 |  | Si2H6 | [5 empty] | N2 | A-B | SiW* | PMMA | poly | 1 | [8 empty] | 1 | 80
Zhan | 2008 | Atomic Layer Deposition on Bulk Quantities of Surfactant-Modified Single-Walled Carbon Nanotubes | Journal of the American Ceramic Society | the University of Colorado | US | 10.1111/j.1551-2916.2007.02210.x | atomic layer deposition | not applied | fluidized bed | TMA |  | H2O | [5 empty] | N2 | A-B | AlOx | SWNT | C | [7 empty] | N2 | 80 | 12.5 | 177 | 12.5 | 177
Backman | 2009 | The interaction of cobalt species with alumina on Co/Al2O3 catalysts prepared by atomic layer deposition | Applied Catalysis A: General | Helsinki University of Technology | FI | 10.1016/j.apcata.2009.03.020 | atomic layer deposition | thermocatalysis | flow-type | Co(acac)2 | 170 | [6 empty] | N2 | A | Co* | Al2O3 | MO | 5 |  |  |  | 150-350 | 10 |  | air/N2 | 600/300 |  | 180 | [6 empty] | 1 |  |  |  |  | 3.8 | 2.3 | Co | ICP-MS
[6 empty] | 10.1016/j.apcata.2009.03.020 |  |  |  | Co(acac)2 | 170 | [6 empty] | N2 | A | Co* | Al2O3 | MO | 5 |  |  |  | 150-350 | 10 |  | air/N2 | 875/450 |  | 180 | [6 empty] | 1 |  |  |  |  | 2.6 | 2.1 | Co | INAA
[6 empty] | 10.1016/j.apcata.2009.03.020 |  |  |  | Co(acac)2 | 170 | [6 empty] | N2 | A | Co* | Al2O3 | MO | 5 |  |  |  | 150-350 | 10 |  | air/N2 | 875/450 |  | 180 | [6 empty] | 3 |  |  |  |  | 6.3 | 5.4 | Co | INAA
[6 empty] | 10.1016/j.apcata.2009.03.020 |  |  |  | Co(acac)2 | 170 | [6 empty] | N2 | A | Co* | Al2O3 | MO | 5 |  |  |  | 150-350 | 10 |  | air/N2 | 875/450 |  | 180 | [6 empty] | 5 |  |  |  |  | 9.8 | 8.6 | Co | INAA
[6 empty] | 10.1016/j.apcata.2009.03.020 |  |  |  | Co(acac)2 | 170 | O2 (air) | [5 empty] | N2 | A-B | CoOx | Al2O3 | MO | 5 |  |  |  | 150-350 | 10 |  | air/N2 | 875/450 |  | 180 | [6 empty] | 1 |  |  |  |  | 3 | 2.3 | Co | ICP-MS
[6 empty] | 10.1016/j.apcata.2009.03.020 |  |  |  | Co(acac)2 | 170 | O2 (air) | [5 empty] | N2 | A-B | CoOx | Al2O3 | MO | 5 |  |  |  | 150-350 | 10 |  | air/N2 | 875/450 |  | 180 | [6 empty] | 3 |  |  |  |  | 6.4 | 5.2 | Co | INAA
[6 empty] | 10.1016/j.apcata.2009.03.020 |  |  |  | Co(acac)2 | 170 | O2 (air) | [5 empty] | N2 | A-B | CoOx | Al2O3 | MO | 5 |  |  |  | 150-350 | 10 |  | air/N2 | 875/450 |  | 180 | [6 empty] | 5 |  |  |  |  | 9.2 | 7.8 | Co | INAA
[6 empty] | 10.1016/j.apcata.2009.03.020 |  |  |  | Co(acac)3 | 180 | [6 empty] | N2 | A | Co* | Al2O3 | MO | 5 |  |  |  | 150-350 | 10 |  | air/N2 | 600/300 |  | 180 | [6 empty] | 1 |  |  |  |  | 2.7 | 1.7 | Co | AAS
[6 empty] | 10.1016/j.apcata.2009.03.020 |  |  |  | Co(acac)3 | 180 | [6 empty] | N2 | A | Co* | Al2O3 | MO | 5 |  |  |  | 150-350 | 10 |  | air/N2 | 875/450 |  | 180 | [6 empty] | 1 |  |  |  |  | 1.8 | 1.5 | Co | AAS
Beetstra | 2009 | Atmospheric Pressure Process for Coating Particles Using Atomic Layer Deposition | Chemical Vapor Deposition | Delft University of Technology | NL | 10.1002/cvde.200906775 | atomic layer deposition | not applied | fluidized bed | TMA |  | H2O | [5 empty] | N2 | A-B | AlOx | LiMn2O4 | MO | 100-120 |  |  | 1.9 | 27.5 |  | 500-1000 |  |  | 5-10 | 160 | 5-10 | 160 |  |  |  |  | 5 | [8 empty] | 1.6
[6 empty] | 10.1002/cvde.200906775 |  |  |  | TMA |  | H2O | [5 empty] | N2 | A-B | AlOx | LiMn2O4 | MO | 100-120 |  |  | 1.9 | 27.5 |  | 500-1000 |  |  | 5-10 | 160 | 5-10 | 160 |  |  |  |  | 11 | [8 empty] | 1.5
[6 empty] | 10.1002/cvde.200906775 |  |  |  | TMA |  | H2O | [5 empty] | N2 | A-B | AlOx | LiMn2O4 | MO | 100-120 |  |  | 1.9 | 27.5 |  | 500-1000 |  |  | 5-10 | 160 | 5-10 | 160 |  |  |  |  | 20
[6 empty] | 10.1002/cvde.200906775 |  |  |  | TMA |  | H2O | [5 empty] | N2 | A-B | AlOx | LiMn2O4 | MO | 100-120 |  |  | 1.9 | 27.5 |  | 500-1000 |  |  | 5-10 | 160 | 5-10 | 160 |  |  |  |  | 28 | [8 empty] | 1.3
Cavanagh | 2009 | Atomic layer deposition on gram quantities of multi-walled carbon nanotubes | Nanotechnology | University of Colorado | US | 10.1088/0957-4484/20/25/255602 | atomic layer deposition | not applied | rotary | TMA |  | H2O | [5 empty] | N2 | A-B | AlOx | MWCNT | C | 2 |  |  | 300 | [5 empty] | 1 | 180 | 1 | 180 |  |  |  |  | 100
[6 empty] | 10.1088/0957-4484/20/25/255602 |  |  |  | NO2 |  | TMA |  | H2O |  |  |  | N2 | (A-B)-(C-B) | AlOx | MWCNT | C | 2 |  |  | 300 | [5 empty] | 0.1666666667 | RT | 0.1666666667 | RT | 1 | 180 | 1 | 180 | 50; 5
[6 empty] | 10.1088/0957-4484/20/25/255602 |  |  |  | NO2 |  | TMA |  | H2O |  |  |  | N2 | (A-B)-(C-B) | AlOx | MWCNT | C | 2 |  |  | 300 | [5 empty] | 0.1666666667 | RT | 0.1666666667 | RT | 1 | 180 | 1 | 180 | 50; 25
[6 empty] | 10.1088/0957-4484/20/25/255602 |  |  |  | NO2 |  | TMA |  | H2O |  |  |  | N2 | (A-B)-(C-B) | AlOx | MWCNT | C | 2 |  |  | 300 | [5 empty] | 0.1666666667 | RT | 0.1666666667 | RT | 1 | 180 | 1 | 180 | 50; 40
[6 empty] | 10.1088/0957-4484/20/25/255602 |  |  |  | NO2 |  | TMA |  | H2O |  |  |  | N2 | (A-B)-(C-B) | AlOx | MWCNT | C | 2 |  |  | 300 | [5 empty] | 0.1666666667 | RT | 0.1666666667 | RT | 1 | 180 | 1 | 180 | 50; 50
[6 empty] | 10.1088/0957-4484/20/25/255602 |  |  |  | NO2 |  | TMA |  | H2O |  |  |  | N2 | (A-B)-(C-B) | AlOx | MWCNT | C | 2 |  |  | 300 | [5 empty] | 0.1666666667 | RT | 0.1666666667 | RT | 1 | 180 | 1 | 180 | 50; 60
[6 empty] | 10.1088/0957-4484/20/25/255602 |  |  |  | WF6 |  | Si2H6 | [5 empty] | N2 | A-B | SiW* | Al2O3/MWCNT | CC | 2 | [8 empty] | 3.333333333 | 180 | 3.333333333 | 180 |  |  |  |  | 60
Chen | 2009 | Active sites on Cu/SiO2 prepared using the atomic layer epitaxy technique for a low-temperature water–gas shift reaction | Journal of Catalysis | Chang Gung University | TW | 10.1016/j.jcat.2009.02.004 | atomic layer epitaxy | thermocatalysis | flow-type | Cu(tmhd)2 | [7 empty] | N2 | A | Cu* | SiO2 | MO | 2-3 |  |  | 300 |  |  |  |  | 400 | 480 | 140(190) | [6 empty] | 1 |  |  |  |  | 2.5 |  | Cu
Kim | 2009 | Study on the Photocatalytic Reaction of TiO2ALD-Coated Phosphor Particles | Journal of the Korean Physical Society | The University of Seoul | KR | 10.3938/jkps.54.1082 | atomic layer deposition | phosphors | rotary | TiCl4 |  | H2O | [5 empty] | N2 | A-B | TiOx | CaAl2O4:Eu2+,Nd3+ | MO |  |  |  |  | 40 | 0.003999671 |  |  |  |  | 150 |  | 150 |  |  |  |  | 240
King | 2009 | In situ synthesis of TiO2-functionalized metal nanoparticles | Industrial & Engineering Chemistry Research | University of Colorado | US | 10.1021/ie800196h | atomic layer deposition | not applied | fluidized bed | TiCl4 |  | H2O2 | [6 empty] | A-B | TiOx | FeC2O4 | MO | 5-10; 20-60 |  |  | 0.6 | 1-10 |  |  | H2/N2 | 150/430; 177/350 | 3 | 100 |  | 100 |  |  |  |  | 150 |  | 9 | film | TEM | 18.4 |  | TiO2
[6 empty] | 10.1021/ie800196h |  |  |  | TTIP |  | H2O2 | [6 empty] | A-B | TiOx | FeC2O4 | MO | 5-10; 20-60 |  |  |  | 1-10 |  |  | H2/N2 | 150/430; 177/350 |  | 100 |  | 100
[6 empty] | 10.1021/ie800196h |  |  |  | TTIP |  | H2O2 | [6 empty] | A-B | TiOx | NiC2O4 | MO | 5-10; 20-60 |  |  |  | 1-10 |  |  | H2/N2 |  |  | 100 |  | 100 |  |  |  |  | 100 |  | 3 | film | TEM | 4.1 |  | TiO2
King | 2009 | Atomic layer deposition of quantum-confined ZnO nanostructures | Nanotechnology | University of Colorado | US | 10.1088/0957-4484/20/19/195401 | atomic layer deposition | bandgap engineering | fluidized bed | DEZ |  | H2O2 | [5 empty] | N2 | A-B | ZnOx | SiO2 | MO | 10-60 |  |  | 23.7 | 0.2-0.25 |  | 10-27 |  |  | 4-10 | 100 | 3-8 | 100 |  |  |  |  | 10
[6 empty] | 10.1088/0957-4484/20/19/195401 |  |  |  | DEZ |  | H2O2 | [5 empty] | N2 | A-B | ZnOx | SiO2 | MO | 10-60 |  |  | 23.7 | 0.2-0.25 |  | 10-27 |  |  | 4-10 | 100 | 3-8 | 100 |  |  |  |  | 20
[6 empty] | 10.1088/0957-4484/20/19/195401 |  |  |  | DEZ |  | H2O2 | [5 empty] | N2 | A-B | ZnOx | SiO2 | MO | 10-60 |  |  | 23.7 | 0.2-0.25 |  | 10-27 |  |  | 4-10 | 100 | 3-8 | 100 |  |  |  |  | 45
[6 empty] | 10.1088/0957-4484/20/19/195401 |  |  |  | DEZ |  | H2O2 | [5 empty] | N2 | A-B | ZnOx | SiO2 | MO | 10-60 |  |  | 23.7 | 0.2-0.25 |  | 10-27 |  |  | 4-10 | 100 | 3-8 | 100 |  |  |  |  | 70
[6 empty] | 10.1088/0957-4484/20/19/195401 |  |  |  | DEZ |  | H2O2 | [5 empty] | N2 | A-B | ZnOx | SiO2 | MO | 10-60 |  |  | 23.7 | 0.2-0.25 |  | 10-27 |  |  | 4-10 | 100 | 3-8 | 100 |  |  |  |  | 80
[6 empty] | 10.1088/0957-4484/20/19/195401 |  |  |  | DEZ |  | H2O2 | [5 empty] | N2 | A-B | ZnOx | SiO2 | MO | 10-60 |  |  | 23.7 | 0.2-0.25 |  | 10-27 |  |  | 4-10 | 100 | 3-8 | 100 |  |  |  |  | 115 | 1.62 A
King | 2009 | Crystal Phase Evolution in Quantum Confined ZnO Domains on Particles via Atomic Layer Deposition | Crystal Growth & Design | University of Colorado | US | 10.1021/cg9000939 | atomic layer deposition | bandgap engineering | fluidized bed | DEZ |  | H2O2 | [5 empty] | N2 | A-B | ZnOx | SiO2 | MO | 5-60 |  |  |  | 0.1 |  | 10-27 |  |  | 4-10 | 100 | 3-8 | 100 |  |  |  |  | 62
[6 empty] | 10.1021/cg9000939 |  |  |  | DEZ |  | H2O2 | [5 empty] | N2 | A-B | ZnOx | SiO2 | MO | 5-60 |  |  |  | 0.1 |  | 10-27 |  |  | 4-10 | 100 | 3-8 | 100 |  |  |  |  | 70
[6 empty] | 10.1021/cg9000939 |  |  |  | DEZ |  | H2O2 | [5 empty] | N2 | A-B | ZnOx | SiO2 | MO | 5-60 |  |  |  | 0.1 |  | 10-27 |  |  | 4-10 | 100 | 3-8 | 100 |  |  |  |  | 80 | 0.7 A
[6 empty] | 10.1021/cg9000939 |  |  |  | DEZ |  | H2O2 | [5 empty] | N2 | A-B | ZnOx | SiO2 | MO | 5-60 |  |  |  | 0.25 |  | 10-27 |  |  | 4-10 | 100 | 3-8 | 100 |  |  |  |  | 10
[6 empty] | 10.1021/cg9000939 |  |  |  | DEZ |  | H2O2 | [5 empty] | N2 | A-B | ZnOx | SiO2 | MO | 5-60 |  |  |  | 0.25 |  | 10-27 |  |  | 4-10 | 100 | 3-8 | 100 |  |  |  |  | 20
[6 empty] | 10.1021/cg9000939 |  |  |  | DEZ |  | H2O2 | [5 empty] | N2 | A-B | ZnOx | SiO2 | MO | 5-60 |  |  |  | 0.25 |  | 10-27 |  |  | 4-10 | 100 | 3-8 | 100 |  |  |  |  | 40
[6 empty] | 10.1021/cg9000939 |  |  |  | DEZ |  | H2O2 | [5 empty] | N2 | A-B | ZnOx | SiO2 | MO | 5-60 |  |  |  | 0.25 |  | 10-27 |  |  | 4-10 | 100 | 3-8 | 100 |  |  |  |  | 62
[6 empty] | 10.1021/cg9000939 |  |  |  | DEZ |  | H2O2 | [5 empty] | N2 | A-B | ZnOx | SiO2 | MO | 5-60 |  |  |  | 0.25 |  | 10-27 |  |  | 4-10 | 100 | 3-8 | 100 |  |  |  |  | 70
[6 empty] | 10.1021/cg9000939 |  |  |  | DEZ |  | H2O2 | [5 empty] | N2 | A-B | ZnOx | SiO2 | MO | 5-60 |  |  |  | 0.25 |  | 10-27 |  |  | 4-10 | 100 | 3-8 | 100 |  |  |  |  | 115 | 1.6 A | 18 | film | STEM
[6 empty] | 10.1021/cg9000939 |  |  |  | DEZ |  | H2O2 | [5 empty] | N2 | A-B | ZnOx | SiO2 | MO | 5-60 |  |  |  | 0.55 |  | 10-27 |  |  | 4-10 | 100 | 3-8 | 100 |  |  |  |  | 62
[6 empty] | 10.1021/cg9000939 |  |  |  | DEZ |  | H2O2 | [5 empty] | N2 | A-B | ZnOx | SiO2 | MO | 5-60 |  |  |  | 0.55 |  | 10-27 |  |  | 4-10 | 100 | 3-8 | 100 |  |  |  |  | 70
[6 empty] | 10.1021/cg9000939 |  |  |  | DEZ |  | H2O2 | [5 empty] | N2 | A-B | ZnOx | SiO2 | MO | 5-60 |  |  |  | 0.55 |  | 10-27 |  |  | 4-10 | 100 | 3-8 | 100 |  |  |  |  | 80 | 1.6 A
King | 2009 | Atomic Layer Deposition of Quantum Confined Nanostructures on Particles | ECS Transactions | University of Colorado | US | 10.1149/1.3205044 | atomic layer deposition | bandgap engineering | fluidized bed | DEZ |  | H2O2 | [5 empty] | N2 | A-B | ZnOx | SiO2 | MO | 5-60 |  |  |  | 0.1 |  | 10-27 |  |  | 4-10 | 100 | 3-8 | 100 |  |  |  |  | 62
[6 empty] | 10.1149/1.3205044 |  |  |  | DEZ |  | H2O2 | [5 empty] | N2 | A-B | ZnOx | SiO2 | MO | 5-60 |  |  |  | 0.1 |  | 10-27 |  |  | 4-10 | 100 | 3-8 | 100 |  |  |  |  | 70
[6 empty] | 10.1149/1.3205044 |  |  |  | DEZ |  | H2O2 | [5 empty] | N2 | A-B | ZnOx | SiO2 | MO | 5-60 |  |  |  | 0.1 |  | 10-27 |  |  | 4-10 | 100 | 3-8 | 100 |  |  |  |  | 80 | 0.7 A
[6 empty] | 10.1149/1.3205044 |  |  |  | DEZ |  | H2O2 | [5 empty] | N2 | A-B | ZnOx | SiO2 | MO | 5-60 |  |  |  | 0.25 |  | 10-27 |  |  | 4-10 | 100 | 3-8 | 100 |  |  |  |  | 10
[6 empty] | 10.1149/1.3205044 |  |  |  | DEZ |  | H2O2 | [5 empty] | N2 | A-B | ZnOx | SiO2 | MO | 5-60 |  |  |  | 0.25 |  | 10-27 |  |  | 4-10 | 100 | 3-8 | 100 |  |  |  |  | 20
[6 empty] | 10.1149/1.3205044 |  |  |  | DEZ |  | H2O2 | [5 empty] | N2 | A-B | ZnOx | SiO2 | MO | 5-60 |  |  |  | 0.25 |  | 10-27 |  |  | 4-10 | 100 | 3-8 | 100 |  |  |  |  | 40
[6 empty] | 10.1149/1.3205044 |  |  |  | DEZ |  | H2O2 | [5 empty] | N2 | A-B | ZnOx | SiO2 | MO | 5-60 |  |  |  | 0.25 |  | 10-27 |  |  | 4-10 | 100 | 3-8 | 100 |  |  |  |  | 62
[6 empty] | 10.1149/1.3205044 |  |  |  | DEZ |  | H2O2 | [5 empty] | N2 | A-B | ZnOx | SiO2 | MO | 5-60 |  |  |  | 0.25 |  | 10-27 |  |  | 4-10 | 100 | 3-8 | 100 |  |  |  |  | 70
[6 empty] | 10.1149/1.3205044 |  |  |  | DEZ |  | H2O2 | [5 empty] | N2 | A-B | ZnOx | SiO2 | MO | 5-60 |  |  |  | 0.25 |  | 10-27 |  |  | 4-10 | 100 | 3-8 | 100 |  |  |  |  | 115 | 1.6 A | 18 | film | STEM
[6 empty] | 10.1149/1.3205044 |  |  |  | DEZ |  | H2O2 | [5 empty] | N2 | A-B | ZnOx | SiO2 | MO | 5-60 |  |  |  | 0.55 |  | 10-27 |  |  | 4-10 | 100 | 3-8 | 100 |  |  |  |  | 62
[6 empty] | 10.1149/1.3205044 |  |  |  | DEZ |  | H2O2 | [5 empty] | N2 | A-B | ZnOx | SiO2 | MO | 5-60 |  |  |  | 0.55 |  | 10-27 |  |  | 4-10 | 100 | 3-8 | 100 |  |  |  |  | 70
[6 empty] | 10.1149/1.3205044 |  |  |  | DEZ |  | H2O2 | [5 empty] | N2 | A-B | ZnOx | SiO2 | MO | 5-60 |  |  |  | 0.55 |  | 10-27 |  |  | 4-10 | 100 | 3-8 | 100 |  |  |  |  | 80 | 1.6 A
Liang | 2009 | Low-Temperature Atomic Layer-Deposited TiO2 Films with Low Photoactivity | Journal of the American Ceramic Society | University of Colorado | US | 10.1111/j.1551-2916.2009.02940.x | atomic layer deposition | photocatalysis | fluidized bed | TTIP |  | H2O2 | [5 empty] | N2 | A-B | TiOx | HDPE | poly | 20 |  |  | 0.7 | 16 |  | 77 |  |  |  | 77 |  | 77 |  |  |  |  | 200 | 0.15 nm | 30 | film | STEM
Liang | 2009 | Biocompatible Interface Films Deposited within Porous Polymers by Atomic Layer Deposition (ALD) | ACS Applied Materials & Interfaces | University of Colorado | US | 10.1021/am9003667 | atomic layer deposition | medical | fluidized bed | TMA |  | H2O | [5 empty] | N2 | A-B | AlOx | PS-DVB | poly | 4 | 200 | 8-10 | 43.5 |  | 0.01 |  |  |  |  | 33 |  | 33 |  |  |  |  | 25 | 0.3 nm | 8 | film | STEM |  |  |  |  | 19.4
[6 empty] | 10.1021/am9003667 |  |  |  | TiCl4 |  | H2O2 | [5 empty] | N2 | A-B | TiOx | PS-DVB | poly | 4 | 200 | 8-10 | 43.5 |  | 0.01 |  |  |  |  | 100 |  | 100 |  |  |  |  | 50 | 0.06 nm | 3 | film | STEM
Liang | 2009 | Nanocoating Hybrid Polymer Films on Large Quantities of Cohesive Nanoparticles by Molecular Layer Deposition | AIChE Journal | University of Colorado | US | 10.1002/aic.11757 | molecular layer deposition | not applied | fluidized bed | TMA |  | EG | 80 |  |  |  |  | N2 | A-B | alucone | SiO2 | MO | 10 |  |  |  | 0.25 | 0.01 | 5 | N2 | 120 |  | 100 |  | 100 |  |  |  |  | 50 | 0.5 nm | 25 | film | TEM
[6 empty] | 10.1002/aic.11757 |  |  |  | TMA |  | EG | 80 |  |  |  |  | N2 | A-B | alucone | TiO2 | MO | 10 |  |  | 9.47 | 0.16 | 0.01 | 5 | N2 | 120 |  | 160 |  | 160 |  |  |  |  | 20 | 0.35 nm | 7 | film | TEM
[6 empty] | 10.1002/aic.11757 |  |  |  | TMA |  | EG | 80 |  |  |  |  | N2 | A-B | alucone | TiO2 | MO | 10 |  |  |  | 0.16 | 0.01 | 5 | N2 | 120 |  | 100 |  | 100 |  |  |  |  | 20 | 0.5 nm | 10 | film | TEM |  |  |  |  | 8.51
Liang | 2009 | Ultra-thin microporous–mesoporous metal oxide films prepared by molecular layer deposition (MLD) | Chemical Communications | University of Colorado | US | 10.1039/b911888h | molecular layer deposition | not applied | fluidized bed | TMA |  | EG | 80 |  |  |  |  | N2 | A-B | alucone | SiO2 | MO | 10 |  |  | 25.9 | 0.25 | [5 empty] | 100 |  | 100 |  |  |  |  | 50 | 0.5 nm | 25 | film | TEM | 13.2 |  | alucone |  | 18.3
Nevalainen | 2009 | Mechanical and tribological property comparison of melt-compounded nanocomposites of atomic-layer-deposition-coated polyamide particles and commercial nanofillers | Journal of Vacuum Science & Technology A | Tampere University of Technology | FI | 10.1116/1.3072920 | atomic layer deposition | polymer composite material | flow-type | H2O |  | TiCl4 | [5 empty] | N2 | A-B | TiOx | PA | poly | 100 |  |  |  | 60 | 0.13 |  |  |  | 0.5 | 40 | 1 | 40 | [9 empty] | 1 |  | TiO2
[6 empty] | 10.1116/1.3072920 |  |  |  | H2O |  | TiCl4 | [5 empty] | N2 | A-B | TiOx | PA | poly | 100 |  |  |  | 60 | 0.13 |  |  |  | 0.5 | 40 | 1 | 40 | [9 empty] | 5.3 |  | TiO2
Scheffe | 2009 | Atomic layer deposition of iron(III) oxide on zirconia nanoparticles in a fluidized bed reactor using ferrocene and oxygen | Thin Solid Films | University of Colorado | US | 10.1016/j.tsf.2008.09.086 | atomic layer deposition | not applied | fluidized bed | Fe(Cp)2 | 60 | O2 | [5 empty] | N2 | A-B | FeOx | ZrO2 | MO | [10 empty] | 450 |  | 450 |  |  |  |  | 200 | 0.15 A | 3 | film | HRTEM
Vuori | 2009 | Beta Zeolite-Supported Iridium Catalysts by Gas Phase Deposition | Catalysis Letters | Helsinki University of Technology | FI | 10.1007/s10562-009-0068-y | atomic layer deposition | thermocatalysis | flow-type | Ir(acac)3 | 190 | [7 empty] | A | Ir* | H-beta zeolite | MO |  |  |  | 580 | 150-350 |  |  | air/N2 | 300 |  | 200 | [11 empty] | 3.4 | 0.18 | Ir | INAA
[6 empty] | 10.1007/s10562-009-0068-y |  |  |  | Ir(acac)3 | 190 | [7 empty] | A | Ir* | H-beta zeolite | MO |  |  |  | 580 | 150-350 |  |  | air/N2 | 400 |  | 200 | [11 empty] | 3.1 | 0.16 | Ir | INAA
[6 empty] | 10.1007/s10562-009-0068-y |  |  |  | Ir(acac)3 | 190 | [7 empty] | A | Ir* | H-beta zeolity (Zeolyst) | MO |  |  |  | 580 | 150-350 |  |  | air/N2 | 400 |  | 200 | [11 empty] | 5.1 | 0.26 | Ir | INAA
[6 empty] | 10.1007/s10562-009-0068-y |  |  |  | Ir(acac)3 | 190 | [7 empty] | A | Ir* | H-beta zeolite | MO |  |  |  | 580 | 150-350 |  |  | air/N2 | 500 |  | 200 | [11 empty] | 3.2 | 0.17 | Ir | INAA
[6 empty] | 10.1007/s10562-009-0068-y |  |  |  | Hacac | 60 | [7 empty] | A | C* | H-beta zeolite | MO |  |  |  | 580 | 150-350 |  |  | air/N2 | 400 |  | 200
[6 empty] | 10.1007/s10562-009-0068-y |  |  |  | Hacac | 60 | Ir(acac)3 | 190 | [5 empty] | A-B | Ir* | H-beta zeolite | MO |  |  |  | 580 | 150-350 |  |  | air/N2 | 400 |  | 200 | [11 empty] | 1.4 | 0.08 | Ir | INAA
Jackson | 2016 | Optimizing AlF3 atomic layer deposition using trimethylaluminum and TaF5: Application to high voltage Li-ion battery cathodes | Journal of Vacuum Science & Technology A | University of Wisconsin-Madison | US | 10.1116/1.4943385 | atomic layer deposition | batteries | (viscous flow) | TMA |  | TaF5 | 95 |  |  |  |  | N2 | A-B | TaAl* | LiNi0.5Mn0.3Co0.2O2 (NMC) | MO | 2.5 |  |  | 0.4 |  | 0.053 | 75 |  |  | 1 | 125 | 7 | 125 |  |  |  |  | 5 | 0.19 nm |  |  | flat reference sample
Gould | 2015 | Controlling Nanoscale Properties of Supported Platinum Catalysts through Atomic Layer Deposition | ACS Catalysis | University of Colorado | US | 10.1021/cs501265b | atomic layer deposition | thermocatalysis | fluidized bed | MeCpPtMe3 |  | O2 | [5 empty] | He | A-B | Pt | Al2O3 (spherical) | MO | 2 |  |  | 40 | 0.045 | 0.00025 | 5-20 | [10 empty] | 1 |  | 1.4 | particles | HRTEM | 1.2 |  |  | ICP-MS
[6 empty] | 10.1021/cs501265b |  |  |  | MeCpPtMe3 |  | H2 | [5 empty] | He | A-B | Pt | Al2O3 (spherical) | MO | 2 |  |  | 40 | 0.045 | 0.00025 | 5-20 | [10 empty] | 1 |  | 1.1 | particles | HRTEM | 0.94 |  |  | ICP-MS
[6 empty] | 10.1021/cs501265b |  |  |  | MeCpPtMe3 |  | O2 | [5 empty] | He | A-B | Pt | Al2O3 (spherical) | MO | 2 |  |  | 40 | 0.045 | 0.00025 | 5-20 | [10 empty] | 5 |  | 2.4 | particles | HRTEM | 4.7 |  |  | ICP-MS
[6 empty] | 10.1021/cs501265b |  |  |  | MeCpPtMe3 |  | H2 | [5 empty] | He | A-B | Pt | Al2O3 (spherical) | MO | 2 |  |  | 40 | 0.045 | 0.00025 | 5-20 | [10 empty] | 5 |  | 1.7 | particles | HRTEM | 4.7 |  |  | ICP-MS
[6 empty] | 10.1021/cs501265b |  |  |  | MeCpPtMe3 |  | O2 | [5 empty] | He | A-B | Pt | Al2O3 (porous) | MO | 2 |  |  | 150 | 75 | 0.00025 | 5-20 | [10 empty] | 1 |  |  | particles |  | 1.4 |  |  | ICP-MS
[6 empty] | 10.1021/cs501265b |  |  |  | MeCpPtMe3 |  | H2 | [5 empty] | He | A-B | Pt | Al2O3 (porous) | MO | 2 |  |  | 150 | 75 | 0.00025 | 5-20 | [10 empty] | 1 |  |  | particles |  | 1.4 |  |  | ICP-MS
[6 empty] | 10.1021/cs501265b |  |  |  | MeCpPtMe3 |  | O2 | [5 empty] | He | A-B | Pt | Al2O3 (porous) | MO | 2 |  |  | 150 | 75 | 0.00025 | 5-20 | [10 empty] | 5 |  |  | particles |  | 7.4 |  |  | ICP-MS
[6 empty] | 10.1021/cs501265b |  |  |  | MeCpPtMe3 |  | H2 | [5 empty] | He | A-B | Pt | Al2O3 (porous) | MO | 2 |  |  | 150 | 75 | 0.00025 | 5-20 | [10 empty] | 5 |  |  | particles |  | 3.9 |  |  | ICP-MS
Gould | 2015 | Enhanced dry reforming of methane on Ni and Ni-Pt catalysts synthesized by atomic layer deposition | Applied Catalysis A: General | University of Colorado Boulder | US | 10.1016/j.apcata.2014.11.037 | atomic layer deposition | thermocatalysis | fluidized bed | MeCpPtMe3 |  | H2 | [5 empty] | He | A-B | Pt | Al2O3 (spherical), Al2O3 (porous) | MO | 2 |  |  | 150 | 0.045, 75 | 0.00025 | 5-20 |  |  |  | 175 |  | 175 |  |  |  |  | 1 |  | 1 | particles | TEM | 1 |  | Pt | ICP-MS
[6 empty] | 10.1016/j.apcata.2014.11.037 |  |  |  | Ni(Cp)2 |  | H2 | [5 empty] | N2 | A-B | Ni | not specified | na | 2 |  |  | 150 | 0.045, 75 | 0.00025 | 5-20 |  |  |  | 175 |  | 175 |  |  |  |  | 1 |  | 4 | particles | TEM | 4.7 |  | Ni | ICP-MS
[6 empty] | 10.1016/j.apcata.2014.11.037 |  |  |  | Ni(Cp)2 |  | H2 |  | MeCpPtMe3 |  |  |  |  | (A-B)-(C-B) | PtNi | not specified | na | 2 |  |  | 150 | 0.045, 75 | 0.00025 | 5-20 |  |  |  | 175 |  | 300 |  | 175 |  |  | 1 |  |  | particles | TEM | 4.7+1.0 |  | Ni, Pt | ICP-MS
Gould | 2013 | Synthesis of supported Ni catalysts by atomic layer deposition | Journal of Catalysis | University of Colorado at Boulder | US | 10.1016/j.jcat.2013.03.013 | atomic layer deposition | thermocatalysis | fluidized bed | Ni(Cp)2 | 92 | H2 | [5 empty] | N2 | A-B | Ni | Al2O3 (spherical) | MO | 1 |  |  | 40 | 0.05 |  | 5 | Ar | 1000 | 5-120 | 300 |  | 300 |  |  |  |  | 1 |  | 2.4 | particles | TEM, HRTEM | 4.7 |  | Ni | ICP-MS
[6 empty] | 10.1016/j.jcat.2013.03.013 |  |  |  | Ni(Cp)2 | 92 | H2 | [5 empty] | N2 | A-B | Ni | Al2O3 (spherical) | MO | 1 |  |  | 40 | 0.05 |  | 5 | Ar | 1000 | 5-120 | 300 |  | 300 |  |  |  |  | 5 |  | 3 | particles | TEM, HRTEM | 7.6 |  | Ni | ICP-MS
[6 empty] | 10.1016/j.jcat.2013.03.013 |  |  |  | Ni(Cp)2 | 92 | H2 | [5 empty] | N2 | A-B | Ni | Al2O3 (porous) | MO | 1 |  |  | 150 |  |  | 5 | Ar | 1000 | 5-120 | 300 |  | 300 |  |  |  |  | 15 |  | 3.3 | particles | TEM, HRTEM | 16.7 |  | Ni | ICP-MS
Christensen | 2009 | Controlled Growth of Platinum Nanoparticles on Strontium Titanate Nanocubes by Atomic Layer Deposition | Small | Northwestern University | US | 10.1002/smll.200801920 | atomic layer deposition | not applied | viscous flow | MeCpPtMe3 | 50 | O2 | [5 empty] | N2 | A-B | Pt | SrTiO3 | MO | 0.25 |  |  | 20 | 0.06 | 0.11999 | 90 | O3/O2 | 300 | 3.333333333 | 300 | 3.333333333 | 300 |  |  |  |  | 5 | [6 empty] | Pt
Christensen | 2010 | Supported Ru-Pt Bimetallic Nanoparticle Catalysts Prepared by Atomic Layer Deposition | Nano Letters | Argonne National Laboratory | US | 10.1021/nl101567m | atomic layer deposition | thermocatalysis | viscous flow | Ru(DER) | 80 | O2 |  | MeCpPtMe3 | 50 |  |  | N2 | (A-B)-(C-B) | PtRu | Al2O3 | MO | 0.15 |  |  | 35 | 0.04-0.06 |  |  |  |  | 3.333333333 | 300 | 3.333333333 | 300 |  |  |  |  | 2-1-1 | 0.31 A (Ru); 0.74 A (Pt) | 1.2 nm | particles | TEM | 4 |  | RuPt
Elam | 2007 | Nucleation and Growth of Noble Metals on Oxide Surfaces Using Atomic Layer Deposition | ECS Transactions | Argonne National Laboratory | US | 10.1149/1.2721496 | atomic layer deposition | not applied | viscous flow | TMA |  | H2O | [5 empty] | N2 | A-B | AlOx | SiO2 | MO |  | 100 |  | 50 |  | 0.133322 | 360
[6 empty] | 10.1149/1.2721496 |  |  |  | Pd(hfac)2 | 50 | CH2O | [5 empty] | N2 | A-B | Pd | Al2O3/SiO2 | MO | 0.5 |  |  |  |  | 0.133322 | 360 |  |  | 1.666666667 | 200 | 1.666666667 | 200 |  |  |  |  | 40 |  |  |  |  | 9 |  | Pd | XRF
Elam | 2010 | Atomic Layer Deposition of Aluminum Oxide in Mesoporous Silica Gel | The Journal of Physical Chemistry C | Argonne National Laboratory | US | 10.1021/jp1030587 | atomic layer deposition | not applied | viscous flow | TMA |  | H2O | [5 empty] | N2 | A-B | AlOx | SiO2 | MO | 1 | 30 |  | 99.6 | 75-200 | 0.133322 | 360 | O3/O2 |  | 1.5 | 150 | 1.5 | 150 |  |  |  |  | 50
Feng | 2010 | Palladium Catalysts Synthesized by Atomic Layer Deposition for Methanol Decomposition | Chemistry of Materials | Argonne National Laboratory | US | 10.1021/cm100061n | atomic layer deposition | thermocatalysis | viscous flow | TMA |  | H2O | [5 empty] | N2 | A-B | AlOx | SiO2 | MO |  | 30 |  | 99.6 | 75-200 | 0.133322 | 150 |  |  |  | 200 |  | 200 |  |  |  |  | 5 | 0.5 nm |  |  |  | 12.6 |  | Al2O3
[6 empty] | 10.1021/cm100061n |  |  |  | DEZ |  | H2O | [5 empty] | N2 | A-B | ZnOx | SiO2 | MO |  | 30 |  | 99.6 | 75-200 | 0.133322 | 150 |  |  |  | 150 |  | 150 |  |  |  |  | 3 | 0.5 nm |  |  |  | 20.8 |  | ZnO
[6 empty] | 10.1021/cm100061n |  |  |  | Pd(hfac)2 |  | CH2O | [5 empty] | N2 | A-B | Pd | SiO2 | MO |  | 30 |  | 99.6 | 75-200 | 0.133322 | 150 |  |  |  | 200 |  | 200 |  |  |  |  | 1
[6 empty] | 10.1021/cm100061n |  |  |  | Pd(hfac)2 |  | CH2O | [5 empty] | N2 | A-B | Pd | SiO2 | MO |  | 30 |  | 99.6 | 75-200 | 0.133322 | 150 |  |  |  | 200 |  | 200 |  |  |  |  | 2
Libera | 2008 | Conformal ZnO coatings on high surface area silica gel using atomic layer deposition | Thin Solid Films | Argonne National Laboratory | US | 10.1016/j.tsf.2007.11.044 | atomic layer deposition | not applied | viscous flow | DEZ |  | H2O | [5 empty] | N2 | A-B | ZnOx | SiO2 | MO | 1 | 30 |  | 100 | 75-200 | 0.133 | 360 | O3/O2 | 150-200 | 1.5 |  | 1.5
[6 empty] | 10.1016/j.tsf.2007.11.044 |  |  |  | DEZ |  | H2O | [5 empty] | N2 | A-B | ZnOx | SiO2 | MO | 1 |  |  | 82 |  | 0.133 | 360 | O3/O2 | 200 | 1.5 | 200 | 1.5 | 200 |  |  |  |  | 3 |  |  |  |  | 8 |  | ZnO | XRF
Chen | 2019 | Crystalline SnO2 @ amorphous TiO2 core-shell nanostructures for high-performance lithium ion batteries | Electrochimica Acta | Zhejiang University | CN | 10.1016/j.electacta.2019.04.134 | atomic layer deposition | batteries | (viscous flow) | TDMAT |  | H2O | [5 empty] | N2 | A-B | TiOx | SnO2 | MO |  |  |  |  | 74 | <0.02 |  |  |  | 0.000333 | 180 | 0.000333 | 180 |  |  |  |  | 200 | 0.15 A | 3 | film | TEM
Cheng | 2019 | Realizing superior cycling stability of Ni-Rich layered cathode by combination of grain boundary engineering and surface coating | Nano Energy | Beijing University of Technology | CN | 10.1016/j.nanoen.2019.05.021 | atomic layer deposition | batteries | (viscous flow) | LiOtBu | 180 | TMP | 80 | [5 empty] | A-B | PLi* | LiNi0·8Mn0·1Co0·1O2 | MO | [9 empty] | 0.033 | 300 | 0.0083 | 300 |  |  |  |  | 100 | 0.05 nm | 5 | film | TEM
Chu | 2019 | Reduced air sensitivity and improved electrochemical stability of P2–Na2/3Mn1/2Fe1/4Co1/4O2 through atomic layer deposition-assisted Al2O3 coating | Composites Part B: Engineering | Nanjing Tech University | CN | 10.1016/j.compositesb.2019.106913 | atomic layer deposition | batteries | (viscous flow) | TMA |  | H2O | [5 empty] | N2 | A-B | AlOx | P2–Na2/3Mn1/2Fe1/4Co1/4O2 | MO | [9 empty] | 0.0005 | 150 | 0.00025 | 150 |  |  |  |  | 50 | 0.12 nm | 6 | film | TEM
Cremers | 2019 | Corrosion protection of Cu by atomic layer deposition | Journal of Vacuum Science & Technology A | Ghent University | BE | 10.1116/1.5116136 | atomic layer deposition | corrosion protection | rotary | TMA |  | H2O | [6 empty] | A-B | AlOx | Cu | M |  |  |  |  | <45 | 0.000001 |  |  |  | 0.333 | 100 | 0.333 | 100 |  |  |  |  | 150 | 0.132 | 19.8 | film | TEM
[6 empty] | 10.1116/1.5116136 |  |  |  | TDMAT | 40 | H2O | [6 empty] | A-B | TiOx | Cu | M |  |  |  |  | <45 | 0.000001 |  |  |  | 0.333 | 100 | 0.333 | 100 |  |  |  |  | 300 | 0.062 | 18.5 | film | TEM
Deng | 2019 | Manipulation of an ionic and electronic conductive interface for highly-stable high-voltage cathodes | Nano Energy | University of Western Ontario | CA | 10.1016/j.nanoen.2019.103988 | atomic layer deposition | batteries | (viscous flow) | TTIP |  | H2O | [6 empty] | A-B | TiOx | LiNi0.5Mn1.5O4 | MO | [10 empty] | 250 |  | 250
[6 empty] | 10.1016/j.nanoen.2019.103988 |  |  |  | LiOtBu |  | TMP | [6 empty] | A-B | PLi* | LiNi0.5Mn1.5O4 | MO | [10 empty] | 250 |  | 250
[6 empty] | 10.1016/j.nanoen.2019.103988 |  |  |  | TTIP |  | H2O |  | LiOtBu |  | TMP |  |  | (A-B)-(C-D) | PLi*TiOx | LiNi0.5Mn1.5O4 | MO | [10 empty] | 250 |  | 250 |  | 250 |  | 250 | 50 | 0.1 nm | 5 | film | TEM
Goldstein | 2008 | Al2O3 Atomic Layer Deposition with Trimethylaluminum and Ozone Studied by in Situ Transmission FTIR Spectroscopy and Quadrupole Mass Spectrometry | The Journal of Physical Chemistry C | University of Colorado | US | 10.1021/jp804296a | atomic layer deposition | not applied | rotary | TMA |  | O3 | [5 empty] | Ar | A-B | AlOx | Al2O3/ZrO2 | MO | 0.022 |  |  |  |  | 0.173319 | 220 | Ar, H2O | 727 |  | 177 |  | 177
[6 empty] | 10.1021/jp804296a |  |  |  | TMA |  | O3 | [6 empty] | A-B | AlOx | Al2O3/ZrO2 | MO | 1 | [8 empty] | 20 | 277 | 60 | 277 |  |  |  |  | 40 | 1.1 A | 6.5 | film | TEM
[6 empty] | 10.1021/jp804296a |  |  |  | TMA |  | H2O | [6 empty] | A-B | AlOx | ZrO2 | MO |  |  |  | 20.2 | 0.05 | [5 empty] | 177 |  | 177 |  |  |  |  | 10 |  | 1.2 | film
Scheffe | 2013 | Kinetics and mechanism of solar-thermochemical H2 production by oxidation of a cobalt ferrite–zirconia composite | Energy & Environmental Science | JSCBB | US | 10.1039/c3ee23568h | atomic layer deposition | thermocatalysis | described elsewhere | Fe(Cp)2 | 60 | O2 | [5 empty] | N2 | A-B | FeOx | ZrO2 | MO |  | 40 |  | 90 | 44 | [5 empty] | 450 |  | 450 | [6 empty] | 2 | film
[6 empty] | 10.1039/c3ee23568h |  |  |  | Co(Cp)2 | 60 | O2 | [5 empty] | N2 | A-B | CoOx | ZrO2 | MO |  | 40 |  | 90 | 44 | [5 empty] | 450 |  | 450 | [6 empty] | 2 | film
Scheffe | 2011 | Hydrogen Production via Chemical Looping Redox Cycles Using Atomic Layer Deposition-Synthesized Iron Oxide and Cobalt Ferrites | Chemistry of Materials | University of Colorado | US | 10.1021/cm103622e | atomic layer deposition | thermocatalysis | described elsewhere | Fe(Cp)2 | 60 | O2 |  | Co(Cp)2 | 60 |  |  | N2 | (A-B)-(C-B) | CoFeOx | ZrO2 | MO |  |  |  | 50 | 149-250 | 0.027 |  |  |  | 30 | 450 | 30 | 450 |  | 450 |  |  | 50 |  |  | film | HRTEM | 37 |  | Co0.85Fe2.15O4 | ICP-AES | 28
[6 empty] | 10.1021/cm103622e |  |  |  | Fe(Cp)2 | 60 | O2 |  | Co(Cp)2 | 60 |  |  | N2 | (A-B)-(C-B) | CoFeOx | ZrO2 | MO |  |  |  | 50 | 149-250 | 0.027 |  |  |  | 30 | 450 | 30 | 450 |  | 450 |  |  | 50 |  |  | film | HRTEM |  |  |  | ICP-AES
[6 empty] | 10.1021/cm103622e |  |  |  | Fe(Cp)2 | 60 | O2 |  | Co(Cp)2 | 60 |  |  | N2 | A-B | FeOx | ZrO2 | MO |  |  |  | 50 | 149-250 | 0.027 |  |  |  | 30 | 450 | 30 | 450 |  | 450 |  |  | 50 |  |  | film | HRTEM |  |  |  | ICP-AES
Lichty | 2013 | Surface Modification of Graphite Particles Coated by Atomic Layer Deposition and Advances in Ceramic Composites | International Journal of Applied Ceramic Technology | University of Colorado | US | 10.1111/j.1744-7402.2012.02750.x | atomic layer deposition | ceramic materials | fluidized bed | TMA |  | H2O | [6 empty] | A-B | AlOx | C (graphite) | C |  |  |  | 5.9 | 32 | 0.4 |  |  |  | 0.25 |  | 0.25 | [5 empty] | 90 | 0.5 A |  | particles | TEM | 1.8 |  | Al2O3 | ICP-AES
[6 empty] | 10.1111/j.1744-7402.2012.02750.x |  |  |  | TMA |  | H2O | [6 empty] | A-B | AlOx | C (graphite) | C |  |  |  | 5.9 | 32 | 0.4 |  |  |  | 0.25 |  | 0.25 | [5 empty] | 185 | 0.5 A |  | particles | TEM | 2.9 |  |  | TGA
Lu | 2009 | Surface Acidity and Properties of TiO2/SiO2 Catalysts Prepared by Atomic Layer Deposition: UV-visible Diffuse Reflectance, DRIFTS, and Visible Raman Spectroscopy Studies | The Journal of Physical Chemistry C | Northwestern University | US | 10.1021/jp902200c | atomic layer deposition | not applied | viscous flow | TTIP | 100 | H2O | RT |  |  |  |  | N2 | A-B | TiOx | SiO2 | MO | 1 | 30.15 |  | 91.6 | 75-200 | 0.173319 |  |  |  | 1 | 150 | 2 | 150 |  |  |  |  | 1 |  |  |  |  | 1.92 | 1.58 | TiO2 | ICP-AES | 96 |  | 31.26
[6 empty] | 10.1021/jp902200c |  |  |  | TTIP | 100 | H2O | RT |  |  |  |  | N2 | A-B | TiOx | SiO2 | MO | 1 | 30.15 |  | 91.6 | 75-200 | 0.173319 |  |  |  | 1 | 150 | 2 | 150 |  |  |  |  | 4 |  |  |  |  | 4.86 | 4 | TiO2 | ICP-AES | 100.8 |  | 30.62
[6 empty] | 10.1021/jp902200c |  |  |  | TTIP | 100 | H2O | RT |  |  |  |  | N2 | A-B | TiOx | SiO2 | MO | 1 | 30.15 |  | 91.6 | 75-200 | 0.173319 |  |  |  | 1 | 150 | 2 | 150 |  |  |  |  | 7 |  |  |  |  | 7.68 | 6.32 | TiO2 | ICP-AES
[6 empty] | 10.1021/jp902200c |  |  |  | TTIP | 100 | H2O | RT |  |  |  |  | N2 | A-B | TiOx | SiO2 | MO | 1 | 30.15 |  | 91.6 | 75-200 | 0.173319 |  |  |  | 1 | 150 | 2 | 150 |  |  |  |  | 10 |  |  |  |  | 9.98 | 8.21 | TiO2 | ICP-AES | 101.8 |  | 29.4
[6 empty] | 10.1021/jp902200c |  |  |  | TiCl4 | RT | H2O | RT |  |  |  |  | N2 | A-B | TiOx | SiO2 | MO | 1 | 30.15 |  | 91.6 | 75-200 | 0.173319 |  |  |  | 0.8333333333 | 150 | 0.8333333333 | 150 |  |  |  |  | 1 |  |  |  |  | 2.34 | 1.92 | TiO2 | ICP-AES | 90.9 |  | 32.91
[6 empty] | 10.1021/jp902200c |  |  |  | TiCl4 | RT | H2O | RT |  |  |  |  | N2 | A-B | TiOx | SiO2 | MO | 1 | 30.15 |  | 91.6 | 75-200 | 0.173319 |  |  |  | 0.8333333333 | 150 | 0.8333333333 | 150 |  |  |  |  | 4 |  |  |  |  | 6.31 | 5.19 | TiO2 | ICP-AES | 93.8 |  | 30.61
[6 empty] | 10.1021/jp902200c |  |  |  | TiCl4 | RT | H2O | RT |  |  |  |  | N2 | A-B | TiOx | SiO2 | MO | 1 | 30.15 |  | 91.6 | 75-200 | 0.173319 |  |  |  | 0.8333333333 | 150 | 0.8333333333 | 150 |  |  |  |  | 7 |  |  |  |  | 10.31 | 8.48 | TiO2 | ICP-AES
[6 empty] | 10.1021/jp902200c |  |  |  | TiCl4 | RT | H2O | RT |  |  |  |  | N2 | A-B | TiOx | SiO2 | MO | 1 | 30.15 |  | 91.6 | 75-200 | 0.173319 |  |  |  | 0.8333333333 | 150 | 0.8333333333 | 150 |  |  |  |  | 10 |  |  |  |  | 13.48 | 11.1 | TiO2 | ICP-AES | 92.8 |  | 31.21
[6 empty] | 10.1021/jp902200c |  |  |  | TiCl4 | RT | H2O | RT |  |  |  |  | N2 | A-B | TiOx | SiO2 | MO | 1 | 30.15 |  | 91.6 | 75-200 | 0.173319 |  |  |  | 0.8333333333 | 150 | 0.8333333333 | 150 |  |  |  |  | 20 |  |  |  |  | 24.31 | 20.01 | TiO2 | ICP-AES
[6 empty] | 10.1021/jp902200c |  |  |  | TiCl4 | RT | H2O | RT |  |  |  |  | N2 | A-B | TiOx | SiO2 | MO | 1 | 30.15 |  | 91.6 | 75-200 | 0.173319 |  |  |  | 0.8333333333 | 200 | 0.8333333333 | 200 |  |  |  |  | 1 |  |  |  |  | 1.75 | 1.44 | TiO2 | ICP-AES | 94.7 |  | 31.21
[6 empty] | 10.1021/jp902200c |  |  |  | TiCl4 | RT | H2O | RT |  |  |  |  | N2 | A-B | TiOx | SiO2 | MO | 1 | 30.15 |  | 91.6 | 75-200 | 0.173319 |  |  |  | 0.8333333333 | 200 | 0.8333333333 | 200 |  |  |  |  | 4 |  |  |  |  | 6.07 | 5 | TiO2 | ICP-AES | 94 |  | 30.9
[6 empty] | 10.1021/jp902200c |  |  |  | TiCl4 | RT | H2O | RT |  |  |  |  | N2 | A-B | TiOx | SiO2 | MO | 1 | 30.15 |  | 91.6 | 75-200 | 0.173319 |  |  |  | 0.8333333333 | 200 | 0.8333333333 | 200 |  |  |  |  | 7 |  |  |  |  | 9.49 | 7.81 | TiO2 | ICP-AES
[6 empty] | 10.1021/jp902200c |  |  |  | TiCl4 | RT | H2O | RT |  |  |  |  | N2 | A-B | TiOx | SiO2 | MO | 1 | 30.15 |  | 91.6 | 75-200 | 0.173319 |  |  |  | 0.8333333333 | 200 | 0.8333333333 | 200 |  |  |  |  | 10 |  |  |  |  | 12.85 | 10.57 | TiO2 | ICP-AES | 94.1 |  | 29.68
[6 empty] | 10.1021/jp902200c |  |  |  | TiCl4 | RT | H2O | RT |  |  |  |  | N2 | A-B | TiOx | SiO2 | MO | 1 | 30.15 |  | 91.6 | 75-200 | 0.173319 |  |  |  | 0.8333333333 | 250 | 0.8333333333 | 250 |  |  |  |  | 1 |  |  |  |  | 2.3 | 1.9 | TiO2 | ICP-AES | 93.4 |  | 32.55
[6 empty] | 10.1021/jp902200c |  |  |  | TiCl4 | RT | H2O | RT |  |  |  |  | N2 | A-B | TiOx | SiO2 | MO | 1 | 30.15 |  | 91.6 | 75-200 | 0.173319 |  |  |  | 0.8333333333 | 250 | 0.8333333333 | 250 |  |  |  |  | 4 |  |  |  |  | 5.89 | 4.85 | TiO2 | ICP-AES | 94.7 |  | 32.39
[6 empty] | 10.1021/jp902200c |  |  |  | TiCl4 | RT | H2O | RT |  |  |  |  | N2 | A-B | TiOx | SiO2 | MO | 1 | 30.15 |  | 91.6 | 75-200 | 0.173319 |  |  |  | 0.8333333333 | 250 | 0.8333333333 | 250 |  |  |  |  | 7 |  |  |  |  | 9.49 | 7.82 | TiO2 | ICP-AES
[6 empty] | 10.1021/jp902200c |  |  |  | TiCl4 | RT | H2O | RT |  |  |  |  | N2 | A-B | TiOx | SiO2 | MO | 1 | 30.15 |  | 91.6 | 75-200 | 0.173319 |  |  |  | 0.8333333333 | 250 | 0.8333333333 | 250 |  |  |  |  | 10 |  |  |  |  | 12.88 | 10.6 | TiO2 | ICP-AES | 95.5 |  | 30.6
[6 empty] | 10.1021/jp902200c |  |  |  | TiCl4 | RT | H2O | RT |  |  |  |  | N2 | A-B | TiOx | SiO2 | MO | 1 | 30.15 |  | 91.6 | 75-200 | 0.173319 |  |  |  | 0.8333333333 | 300 | 0.8333333333 | 300 |  |  |  |  | 1 |  |  |  |  | 2.2 | 1.81 | TiO2 | ICP-AES | 94.8 |  | 32
[6 empty] | 10.1021/jp902200c |  |  |  | TiCl4 | RT | H2O | RT |  |  |  |  | N2 | A-B | TiOx | SiO2 | MO | 1 | 30.15 |  | 91.6 | 75-200 | 0.173319 |  |  |  | 0.8333333333 | 300 | 0.8333333333 | 300 |  |  |  |  | 4 |  |  |  |  | 5.57 | 4.59 | TiO2 | ICP-AES | 103.7 |  | 30.3
[6 empty] | 10.1021/jp902200c |  |  |  | TiCl4 | RT | H2O | RT |  |  |  |  | N2 | A-B | TiOx | SiO2 | MO | 1 | 30.15 |  | 91.6 | 75-200 | 0.173319 |  |  |  | 0.8333333333 | 300 | 0.8333333333 | 300 |  |  |  |  | 7 |  |  |  |  | 8.92 | 7.36 | TiO2 | ICP-AES
[6 empty] | 10.1021/jp902200c |  |  |  | TiCl4 | RT | H2O | RT |  |  |  |  | N2 | A-B | TiOx | SiO2 | MO | 1 | 30.15 |  | 91.6 | 75-200 | 0.173319 |  |  |  | 0.8333333333 | 300 | 0.8333333333 | 300 |  |  |  |  | 10 |  |  |  |  | 12.43 | 10.22 | TiO2 | ICP-AES | 89.7 |  | 30.84
Shvareva | 2008 | Thermochemistry of nanoparticles on a substrate: Zinc oxide on amorphous silica | Journal of Materials Research | University of California at Davis | US | 10.1557/JMR.2008.0237 | atomic layer deposition | thermochemical characterization | viscous flow | DEZ |  | H2O | [6 empty] | A-B | ZnOx | SiO2 | MO |  | 26 |  | 94.9 | 50-100 | [5 empty] | 150 |  | 150 |  |  |  |  | 5 |  |  |  |  | 21.6 | 79.9 | ZnO | XRF | 79.9 |  | 15.6
[6 empty] | 10.1557/JMR.2008.0237 |  |  |  | DEZ |  | H2O | [6 empty] | A-B | ZnOx | SiO2 | MO |  | 26 |  | 94.9 | 50-100 | [5 empty] | 150 |  | 150 |  |  |  |  | 10 |  |  |  |  | 41.4 | 66.3 | ZnO | XRF | 66.3 |  | 14.7
[6 empty] | 10.1557/JMR.2008.0237 |  |  |  | DEZ |  | H2O | [6 empty] | A-B | ZnOx | SiO2 | MO |  | 26 |  | 94.9 | 50-100 | [5 empty] | 150 |  | 150 |  |  |  |  | 15 |  |  |  |  | 51.6 | 51.8 | ZnO | XRF | 51.2 |  | 14.5
Sun | 2013 | Single-atom Catalysis Using Pt/Graphene Achieved through Atomic Layer Deposition | Scientific Reports | the University of Western Ontario | CA | 10.1038/srep01775 | atomic layer deposition | electrocatalysis | viscous flow | MeCpPtMe3 | 65 | O2 | [5 empty] | N2 | A-B | Pt | C (GNS, graphene nanosheets) | C | [9 empty] | 0.01666666667 | 250 | 0.08333333333 | 250 |  |  |  |  | 50 |  | 0.5 | particles | STEM | 1.52 |  |  | ICP-OES
[6 empty] | 10.1038/srep01775 |  |  |  | MeCpPtMe3 | 65 | O2 | [5 empty] | N2 | A-B | Pt | C (GNS, graphene nanosheets) | C | [9 empty] | 0.01666666667 | 250 | 0.08333333333 | 250 |  |  |  |  | 100 |  | 1-2 | particles | STEM | 2.67 |  |  | ICP-OES
[6 empty] | 10.1038/srep01775 |  |  |  | MeCpPtMe3 | 65 | O2 | [5 empty] | N2 | A-B | Pt | C (GNS, graphene nanosheets) | C | [9 empty] | 0.01666666667 | 250 | 0.08333333333 | 250 |  |  |  |  | 150 |  | 2-4 | particles | STEM | 10.5 |  |  | ICP-OES
Palaparty | 2016 | Enhanced cycle life and capacity retention of iron oxide ultrathin film coated SnO2 nanoparticles at high current densities | RSC Advances | Missouri University of Science and Technology | US | 10.1039/c6ra00083e | atomic layer deposition | batteries | fluidized bed | Fe(Cp)2 |  | O2 | [6 empty] | A-B | FeOx | SnO2 | MO |  |  |  |  | 0.1 | 0.67 |  |  |  |  | 450 |  | 450 |  |  |  |  | 10 | 0.012 nm |  |  | STEM, TEM |  |  |  | ICP-AES
[6 empty] | 10.1039/c6ra00083e |  |  |  | Fe(Cp)2 |  | O2 | [6 empty] | A-B | FeOx | SnO2 | MO |  |  |  |  | 0.1 | 0.67 |  |  |  |  | 450 |  | 450 |  |  |  |  | 15 | 0.012 nm |  |  | STEM, TEM |  |  |  | ICP-AES
[6 empty] | 10.1039/c6ra00083e |  |  |  | Fe(Cp)2 |  | O2 | [6 empty] | A-B | FeOx | SnO2 | MO |  |  |  |  | 0.1 | 0.67 |  |  |  |  | 450 |  | 450 |  |  |  |  | 20 | 0.012 nm |  |  | STEM, TEM |  |  |  | ICP-AES
[6 empty] | 10.1039/c6ra00083e |  |  |  | Fe(Cp)2 |  | O2 | [6 empty] | A-B | FeOx | SnO2 | MO |  |  |  |  | 0.1 | 0.67 |  |  |  |  | 450 |  | 450 |  |  |  |  | 30 | 0.012 nm |  |  | STEM, TEM |  |  |  | ICP-AES | 33.5
[6 empty] | 10.1039/c6ra00083e |  |  |  | Fe(Cp)2 |  | O2 | [6 empty] | A-B | FeOx | SnO2 | MO |  |  |  |  | 0.1 | 0.67 |  |  |  |  | 450 |  | 450 |  |  |  |  | 100 | 0.012 nm | 1.2 | film | STEM, TEM |  |  |  | ICP-AES
Ding | 2016 | Activating Edge Sites on Pd Catalysts for Selective Hydrogenation of Acetylene via Selective Ga2O3 Decoration | ACS Catalysis | University of Science and Technology of China | CN | 10.1021/acscatal.6b00702 | atomic layer deposition | thermocatalysis | viscous flow | Pd(hfac)2 | 65 | CH2O | [5 empty] | N2 | A-B | Pd | Al2O3 | MO |  |  |  | 40 |  |  | 200 |  |  | 3.333333333 | 150 | 11.5 | 150 |  |  |  |  | 1 |  | 2 | particles | STEM, HRTEM | 0.23 |  | Pd | ICP-AES
[6 empty] | 10.1021/acscatal.6b00702 |  |  |  | TMG |  | O2 | [5 empty] | N2 | A-B | GaOx | Pd/Al2O3 | SM | [6 empty] | 200 |  |  | 1.5 | 200 | 10 | 200 |  |  |  |  | 1 |  | 2.4 | particles | STEM, HRTEM | 0.65 |  | Ga | ICP-AES
[6 empty] | 10.1021/acscatal.6b00702 |  |  |  | TMG |  | O2 | [5 empty] | N2 | A-B | GaOx | Pd/Al2O3 | SM | [6 empty] | 200 |  |  | 1.5 | 200 | 10 | 200 |  |  |  |  | 3 |  | 2.6 | particles | STEM, HRTEM | 0.82 |  | Ga | ICP-AES
[6 empty] | 10.1021/acscatal.6b00702 |  |  |  | TMG |  | O2 | [5 empty] | N2 | A-B | GaOx | Pd/Al2O3 | SM | [6 empty] | 200 |  |  | 1.5 | 200 | 10 | 200 |  |  |  |  | 5 |  | 2.7 | particles | STEM, HRTEM | 0.97 |  | Ga | ICP-AES
[6 empty] | 10.1021/acscatal.6b00702 |  |  |  | TMG |  | O2 | [5 empty] | N2 | A-B | GaOx | Pd/Al2O3 | SM | [6 empty] | 200 |  |  | 1.5 | 200 | 10 | 200 |  |  |  |  | 10 |  | 2.7 | particles | STEM, HRTEM | 1.19 |  | Ga | ICP-AES
Piernavieja-Hermida | 2016 | Towards ALD thin film stabilized single-atom Pd1 catalysts | Nanoscale | University of Alabama in Huntsville | US | 10.1039/c6nr04403d | atomic layer deposition | thermocatalysis | (viscous flow) | TiCl4 |  | H2O | [5 empty] | N2 | A-B | TiOx | Al2O3 | MO | 0.5 |  |  | 33.8 |  | 0.067 |  |  | 200 | 1.333333333 | 150 | 1.333333333 | 150 |  |  |  |  | 3 |  |  | film
[6 empty] | 10.1039/c6nr04403d |  |  |  | TiCl4 |  | H2O | [5 empty] | N2 | A-B | TiOx | Pd(hfac)2/Al2O3 | MO | 0.5 |  |  | 31.7 |  | 0.067 |  |  | 200 | 1.333333333 | 150 | 1.333333333 | 150 |  |  |  |  | 1 |  |  | film | [5 empty] | 32.9
[6 empty] | 10.1039/c6nr04403d |  |  |  | TiCl4 |  | H2O | [5 empty] | N2 | A-B | TiOx | Pd(hfac)2/Al2O3 | MO | 0.5 |  |  | 31.7 |  | 0.067 |  |  | 200 | 1.333333333 | 150 | 1.333333333 | 150 |  |  |  |  | 7 |  |  | film | [5 empty] | 31.4
[6 empty] | 10.1039/c6nr04403d |  |  |  | TiCl4 |  | H2O | [5 empty] | N2 | A-B | TiOx | Pd(hfac)2/Al2O3 | MO | 0.5 |  |  | 31.7 |  | 0.067 |  |  | 200 | 1.333333333 | 150 | 1.333333333 | 150 |  |  |  |  | 14 |  |  | film | [5 empty] | 31.9
[6 empty] | 10.1039/c6nr04403d |  |  |  | Pd(hfac)2 | [7 empty] | N2 | A | Pd* | Al2O3 | MO | 0.5 |  |  | 33.8 |  | 0.067 |  |  | 200 | 5 | 100 | 5 | 100 |  |  |  |  | 1 |  |  | particles | [5 empty] | 31.7
Dong | 2019 | Ultrathin, fine-tuned microporous coating modified 5A zeolite for propane/propylene adsorptive separation | Microporous and Mesoporous Materials | Rensselaer Polytechnic Institute | US | 10.1016/j.micromeso.2019.02.038 | molecular layer deposition | adsorbents & separations | (viscous flow) | TiCl4 |  | EG | [5 empty] | N2 | A-B | titanicone | 5A zeolite | MO |  | 0.5 |  |  | 3200 |  | 20 |  | 200 | 2 | 100 | 2 | 100 |  |  |  |  | 30 | 0.42 nm | 13 | film | TEM | [6 empty] | 0.5, 0.8
[6 empty] | 10.1016/j.micromeso.2019.02.038 |  |  |  | TiCl4 |  | EG | [5 empty] | N2 | A-B | titanicone | 5A zeolite | MO |  | 0.5 |  |  | 3200 |  | 20 |  | 200 | 2 | 100 | 2 | 100 |  |  |  |  | 60 |  |  | film | TEM | [6 empty] | 0.5, 0.8
[6 empty] | 10.1016/j.micromeso.2019.02.038 |  |  |  | TiCl4 |  | EG |  | TiCl4 |  | H2O |  | N2 | (A-B)-(C-D) | TiOxtitanicone | 5A zeolite | MO |  | 0.5 |  |  | 3200 |  | 20 |  | 200 | 2 | 100 | 2 | 100 |  |  |  |  | 30MLD + 30 ALD |  |  | film | TEM | [6 empty] | 0.6
Duan | 2019 | Pentacoordinated Al3+-Stabilized Active Pd Structures on Al2O3-Coated Palladium Catalysts for Methane Combustion | Angewandte Chemie | University of Science and Technology of China | CN | 10.1002/anie.201904883 | atomic layer deposition | thermocatalysis | not specified | TMA | RT | H2O | RT |  |  |  |  | N2 | A-B | AlOx | c-Pd/SiO2 | SM |  |  |  | 15.1 | [5 empty] | 0.533 | 150 | 0.533 | 150 |  |  |  |  | 40 |  | 8 | film | TEM, STEM |  |  |  |  | 10.9
[6 empty] | 10.1002/anie.201904883 |  |  |  | TMA | RT | H2O | RT |  |  |  |  | N2 | A-B | AlOx | SiO2 | MO |  |  |  | 14.9 | 0.41-0.45 |  |  |  |  | 0.533 | 150 | 0.533 | 150
[6 empty] | 10.1002/anie.201904883 |  |  |  | TMA | RT | H2O | RT |  |  |  |  | N2 | A-B | AlOx | o-Pd/SiO2 | SM |  |  |  | 15.4 | [5 empty] | 0.533 | 150 | 0.533 | 150 |  |  |  |  | 40 |  | 8 | film | TEM, STEM |  |  |  |  | 11.4
Gao | 2019 | Atomic Layer Deposition ZnO Over-Coated Cu/SiO2 Catalysts for Methanol Synthesis from CO2 Hydrogenation | Catalysts | University of Saskatchewan | CA | 10.3390/catal9110922 | atomic layer deposition | thermocatalysis | (flow-type) | DEZ |  | H2O | [5 empty] | N2 | A-B | ZnOx | Cu/SiO2 | SM |  | 4.5 | 0.3 | 264 | 0.0084 | 2 |  |  |  | 0.0833 | 150 | 0.0833 | 150 |  |  |  |  | 1 |  |  |  |  | 0.3 |  | Zn | ICP-MS | 200 | 0.21 | 4.2
[6 empty] | 10.3390/catal9110922 |  |  |  | DEZ |  | H2O | [5 empty] | N2 | A-B | ZnOx | Cu/SiO2 | SM |  | 4.5 | 0.3 | 264 | 0.0084 | 2 |  |  |  | 0.5 | 150 | 0.5 | 150 |  |  |  |  | 1 |  |  |  |  | 1.5 |  | Zn | ICP-MS | 210 | 0.24 | 4.3
[6 empty] | 10.3390/catal9110922 |  |  |  | DEZ |  | H2O | [5 empty] | N2 | A-B | ZnOx | Cu/SiO2 | SM |  | 4.5 | 0.3 | 264 | 0.0084 | 2 |  |  |  | 0.0833 | 150 | 0.0833 | 150 |  |  |  |  | 5 |  |  |  |  | 1.3 |  | Zn | ICP-MS | 238 | 0.28 | 4.6
Gao | 2019 | Cooperating effects of conformal iron oxide (FeOx) ALD coating and post-annealing on Li-Rich layered cathode materials | Electrochimica Acta | Missouri University of Science and Technology | US | 10.1016/j.electacta.2019.06.042 | atomic layer deposition | batteries | fluidized bed | Fe(Cp)2 | 115 | O2 | [5 empty] | N2 | A-B | FeOx | Li1.13Mn0.54Ni0.13Co0.14O2 | MO |  |  |  |  | 0.1-0.5 | [5 empty] | 450 |  | 450 |  |  |  |  | 20
[6 empty] | 10.1016/j.electacta.2019.06.042 |  |  |  | Fe(Cp)2 | 115 | O2 | [5 empty] | N2 | A-B | FeOx | Li1.13Mn0.54Ni0.13Co0.14O2 | MO |  |  |  |  | 0.1-0.5 | [5 empty] | 450 |  | 450 |  |  |  |  | 40
[6 empty] | 10.1016/j.electacta.2019.06.042 |  |  |  | Fe(Cp)2 | 115 | O2 | [5 empty] | N2 | A-B | FeOx | Li1.13Mn0.54Ni0.13Co0.14O2 | MO |  |  |  |  | 0.1-0.5 | [5 empty] | 450 |  | 450 |  |  |  |  | 100
[6 empty] | 10.1016/j.electacta.2019.06.042 |  |  |  | Fe(Cp)2 | 115 | O2 | [5 empty] | N2 | A-B | FeOx | Li1.13Mn0.54Ni0.13Co0.14O2 | MO |  |  |  |  | 0.1-0.5 | [5 empty] | 450 |  | 450 |  |  |  |  | 150
Li | 2010 | Highly dispersed Pt nanoparticle catalyst prepared by atomic layer deposition | Applied Catalysis B: Environmental | University of Colorado | US | 10.1016/j.apcatb.2010.04.003 | atomic layer deposition | thermocatalysis | fluidized bed | MeCpPtMe3 | 65 | O2 | [5 empty] | N2 | A-B | Pt | SiO2 | MO | 8 | 6 | 0.75 | 513 | 30-75 | [5 empty] | 325 |  | 325 |  |  |  |  | 3 |  | 1.2 | particles | TEM | 1.6 | 0.1 | Pt | ICP-AES | 482
[6 empty] | 10.1016/j.apcatb.2010.04.003 |  |  | not specified | MeCpPtMe3 | 65 | O2 | [5 empty] | N2 | A-B | Pt | SiO2 | MO | 8 | 6 | 0.75 | 513 | 30-75 | [5 empty] | 325 |  | 325 |  |  |  |  | 5 |  | 1.9 | particles | TEM | 2.3 | 0.15
[6 empty] | 10.1016/j.apcatb.2010.04.003 |  |  |  | MeCpPtMe3 | 65 | O2 | [5 empty] | N2 | A-B | Pt | SiO2 | MO | 8 | 6 | 0.75 | 513 | 30-75 | [5 empty] | 325 |  | 325 |  |  |  |  | 10 |  | 2.3 | particles | TEM | 12 | 0.91 |  |  | 408
Liang | 2010 | Photoactivity passivation of TiO2 nanoparticles using molecular layer deposited (MLD) polymer films | Journal of Nanoparticle Research | University of Colorado | US | 10.1007/s11051-009-9587-0 | molecular layer deposition | photocatalysis | fluidized bed | TMA | RT | EG | 80 |  |  |  |  | N2 | A-B | alucone | TiO2 | MO | 10 |  |  | 9.47 | 0.16 | [5 empty] | 160 |  | 160 |  |  |  |  | 20 | 0.35 nm/cycle | 7 | film | TEM
[6 empty] | 10.1007/s11051-009-9587-0 |  |  |  | TMA | RT | EG | 80 |  |  |  |  | N2 | A-B | alucone | TiO2 | MO | 10 |  |  | 9.47 | 0.16 | [5 empty] | 100 |  | 100 | [5 empty] | 0.5 nm/cycle | [7 empty] | 8.51
[6 empty] | 10.1007/s11051-009-9587-0 |  |  |  | TMA | RT | H2O | [5 empty] | N2 | A-B | AlOx | TiO2 | MO | 10 |  |  | 9.47 | 0.16 | [5 empty] | 177 |  | 177 |  |  |  |  | 10
[6 empty] | 10.1007/s11051-009-9587-0 |  |  |  | TMA | RT | H2O | [5 empty] | N2 | A-B | AlOx | TiO2 | MO | 10 |  |  | 9.47 | 0.16 | [5 empty] | 177 |  | 177 |  |  |  |  | 30
[6 empty] | 10.1007/s11051-009-9587-0 |  |  |  | TMA | RT | H2O | [5 empty] | N2 | A-B | AlOx | TiO2 | MO | 10 |  |  | 9.47 | 0.16 | [5 empty] | 177 |  | 177 |  |  |  |  | 50
[6 empty] | 10.1007/s11051-009-9587-0 |  |  |  | TMA | RT | H2O | [5 empty] | N2 | A-B | AlOx | TiO2 | MO | 10 |  |  | 9.47 | 0.16 | [5 empty] | 177 |  | 177 |  |  |  |  | 70
Liang | 2010 | Rapid Silica Atomic Layer Deposition on Large Quantities of Cohesive Nanoparticles | ACS Applied Materials & Interfaces | University of Colorado | US | 10.1021/am100279v | atomic layer deposition | photocatalysis | fluidized bed | TMA | RT | TPS | 130-150 |  |  |  |  | N2 | A-B | SiAl* | TiO2 | MO | 10 |  |  | 88 | 0.018 | [5 empty] | 175 |  | 175 |  |  |  |  | up to 7
[6 empty] | 10.1021/am100279v |  |  |  | TMA | RT | TPS | 130-150 |  |  |  |  | N2 | A-B | SiAl* | TiO2 | MO | 10 |  |  | 9.6 | 0.16 | [5 empty] | 175 |  | 175 |  |  |  |  | 3 | 1.8 nm | 5.5 | film | TEM |  |  |  |  | 9.1
Lu | 2010 | Nano/Subnanometer Pd Nanoparticles on Oxide Supports Synthesized by AB-type and Low-Temperature ABC-type Atomic Layer Deposition: Growth and Morphology | Langmuir | Northwestern University | US | 10.1021/la101378s | atomic layer deposition | not applied | viscous flow | TMA |  | H2O | [5 empty] | N2 | A-B | AlOx | SiO2 | MO | 0.2-0.3 |  |  | 100 |  | 0.133322-0.266645 | 360 |  |  | 0.8333333333 | 177 | 3.333333333 | 177 |  |  |  |  | 10
[6 empty] | 10.1021/la101378s |  |  |  | TTIP | 100 | H2O | [5 empty] | N2 | A-B | TiOx | SiO2 | MO | 0.2-0.3 |  |  | 100 |  | 0.133322-0.266645 | 360 |  |  | 1 | 150 | 2 | 150 |  |  |  |  | 10
[6 empty] | 10.1021/la101378s |  |  |  | Pd(hfac)2 | 60 | CH2O | [5 empty] | N2 | A-B | Pd | SiO2 | MO | 0.2-0.3 |  |  |  |  | 0.133322-0.266645 | 360 | O3 |  | 5 | 200 | 5 | 200 |  |  |  |  | 4
[6 empty] | 10.1021/la101378s |  |  |  | Pd(hfac)2 | 60 | CH2O | [5 empty] | N2 | A-B | Pd | Al2O3/SiO2 | MO | 0.2-0.3 |  |  |  |  | 0.133322-0.266645 | 360 | O3 |  | 5 | 200 | 5 | 200 |  |  |  |  | 4
[6 empty] | 10.1021/la101378s |  |  |  | Pd(hfac)2 | 60 | CH2O | [5 empty] | N2 | A-B | Pd | TiO2/SiO2 | MO | 0.2-0.3 |  |  |  |  | 0.133322-0.266645 | 360 | O3 |  | 5 | 200 | 5 | 200 |  |  |  |  | 4
[6 empty] | 10.1021/la101378s |  |  |  | Pd(hfac)2 | 60 | CH2O | [5 empty] | N2 | A-B | Pd | MgO | MO | 0.2-0.3 |  |  |  |  | 0.133322-0.266645 | 360 | O3 |  | 5 | 200 | 5 | 200 |  |  |  |  | 4
[6 empty] | 10.1021/la101378s |  |  |  | Pd(hfac)2 | 60 | TMA |  | H2O |  |  |  | N2 | A-B-C | AlOxPd | not specified | na | 0.2-0.3 |  |  |  |  | 0.133322-0.266645 | 360 |  |  |  | 80 |  | 80
[6 empty] | 10.1021/la101378s |  |  |  | Pd(hfac)2 | 60 | TTIP | 100 | H2O |  |  |  | N2 | A-B-C | TiOxPd | not specified | na | 0.2-0.3 |  |  |  |  | 0.133322-0.266645 | 360 |  |  |  | 110 |  | 110
Najafabadi | 2016 | Atomic layer deposited Co/g-Al2O3 catalyst with enhanced cobalt dispersion and Fischer–Tropsch synthesis activity and selectivity | Applied Catalysis A: General | University of Tehran | IR | 10.1016/j.apcata.2015.11.027 | atomic layer deposition | thermocatalysis | (flow-type) | Co(acac)2 | 160 | O3 | [5 empty] | Ar | A-B | CoOx | Al2O3 | MO | 1 |  | 0.85 | 130 | 150-300 |  | 150 | Ar | 180 |  | 180 | 50 | 400 | 90 |  |  |  | 2 |  |  | particles | TEM | 5.48 |  | Co | ICP-MS | 109 | 0.69 | 15.32
[6 empty] | 10.1016/j.apcata.2015.11.027 |  |  |  | Co(acac)2 | 160 | O3 | [5 empty] | Ar | A-B | CoOx | Al2O3 | MO | 1 |  | 0.85 | 130 | 150-300 |  | 150 | Ar | 180 |  | 180 | 50 | 400 | 90 |  |  |  | 4 |  |  | particles | TEM | 8.84 |  | Co | ICP-MS | 101.7 | 0.67 | 15.17
[6 empty] | 10.1016/j.apcata.2015.11.027 |  |  |  | Co(acac)2 | 160 | O3 | [5 empty] | Ar | A-B | CoOx | Al2O3 | MO | 1 |  | 0.85 | 130 | 150-300 |  | 150 | Ar | 180 |  | 180 | 50 | 400 | 90 |  |  |  | 6 |  | 12.2 | particles | TEM | 13.84 |  | Co | ICP-MS | 84.45 | 0.56 | 15.13
Ramachandran | 2016 | Atomic Layer Deposition Route To Tailor Nanoalloys of Noble and Non-noble Metals | ACS Nano | Ghent University | BE | 10.1021/acsnano.6b04464 | atomic layer deposition | not applied | (viscous flow) | In(tmhd)3 |  | O2 plasma | [6 empty] | A-B | InOx | SiO2 | MO | 0.1 |  |  |  |  | 1.00E-07 |  |  |  |  | 150 | 0.3333333333 | 150 | 0.3333333333 | [6 empty] | particles | STEM |  |  |  | ICP-AES
[6 empty] | 10.1021/acsnano.6b04464 |  |  |  | MeCpPtMe3 |  | O3 | [6 empty] | A-B | Pt | In2O3/SiO2 | MO | 0.1 |  |  |  |  | 1.00E-07 |  |  |  |  | 150 | 0.8333333333 | 150 | 0.8333333333 | [6 empty] | particles | STEM |  |  |  | ICP-AES
Strempel | 2016 | Enhancing of catalytic properties of vanadia via surface doping with phosphorus using atomic layer deposition | Journal of Vacuum Science & Technology A | Technische Universität Berlin | DE | 10.1116/1.4936390 | atomic layer deposition | thermocatalysis | (flow-type) | HMPT | 30 | O3 | [5 empty] | N2 | A-B | POx | V2O5 | MO | 5 |  |  |  |  | 0.01 | 300 |  |  | 0.175 | 120 | 20.83333333 | 120 |  |  |  |  | 1 |  |  |  |  | 1.22E-04 |  | P | ICP-OES
Kim | 2011 | Atomic Layer Deposition of MgO Nanofilms on BaMgAl10O17:Eu2+ Blue Phosphors | Advances in Physical Chemistry | Kumoh National Institute of Technology | KR | 10.1155/2011/275695 | atomic layer deposition | phosphors | flow-type | Mg(EtCp)2 | 80 | H2O | [5 empty] | Ar | A-B | MgOx | BaMgAl10O17:Eu2+ | MO | [5 empty] | 0.133 |  |  |  |  | 120 | 0.1 | 120 | 0.1666666667 |  |  |  | 600 | 0.33 A | 20 | film | TEM
[6 empty] | 10.1155/2011/275695 |  |  |  | Mg(EtCp)2 | 80 | H2O | [5 empty] | Ar | A-B | MgOx | BaMgAl10O17:Eu2+ | MO | [5 empty] | 0.133 |  |  |  |  | 120 | 0.1 | 120 | 0.1666666667 |  |  |  | 100 | 0.33 A |  | film | TEM
[6 empty] | 10.1155/2011/275695 |  |  |  | Mg(EtCp)2 | 80 | H2O | [5 empty] | Ar | A-B | MgOx | BaMgAl10O17:Eu2+ | MO | [5 empty] | 0.133 |  |  |  |  | 120 | 0.1 | 120 | 0.1666666667 |  |  |  | 200 | 0.33 A |  | film | TEM
[6 empty] | 10.1155/2011/275695 |  |  |  | Mg(EtCp)2 | 80 | H2O | [5 empty] | Ar | A-B | MgOx | BaMgAl10O17:Eu2+ | MO | [5 empty] | 0.133 |  |  |  |  | 120 | 0.1 | 120 | 0.1666666667 |  |  |  | 300 | 0.33 A |  | film | TEM
[6 empty] | 10.1155/2011/275695 |  |  |  | Mg(EtCp)2 | 80 | H2O | [5 empty] | Ar | A-B | MgOx | BaMgAl10O17:Eu2+ | MO | [5 empty] | 0.133 |  |  |  |  | 120 | 0.1 | 120 | 0.1666666667 |  |  |  | 400 | 0.33 A | 12 | film | TEM
[6 empty] | 10.1155/2011/275695 |  |  |  | Mg(EtCp)2 | 80 | H2O | [5 empty] | Ar | A-B | MgOx | BaMgAl10O17:Eu2+ | MO | [5 empty] | 0.133 |  |  |  |  | 120 | 0.1 | 120 | 0.1666666667 |  |  |  | 500 | 0.33 A |  | film | TEM
Kim | 2011 | Dispersion Characteristics of TiO2 Particles Coated with the SiO2 Nano-Film by Atomic Layer Deposition | Journal of Nanoscience and Nanotechnology | Kumoh National Institute of Technology | KR | 10.1166/jnn.2011.5011 | atomic layer deposition | colloidal interaction | flow-type | TEOS | 70 | H2O | [5 empty] | Ar | A-B | SiOx | TiO2 | MO | 0.5 |  |  | 50 | 0.03 | 0.133 |  |  |  |  | 25 | 0.08333333333 | 25 | 0.1 |  |  |  | 120 | 0.33 A | 4.1 | film | HRTEM
[6 empty] | 10.1166/jnn.2011.5011 |  |  |  | TEOS | 70 | H2O | [5 empty] | Ar | A-B | SiOx | TiO2 | MO | 0.5 |  |  | 50 | 0.03 | 0.133 |  |  |  |  | 25 | 0.08333333333 | 25 | 0.1 |  |  |  | 80 | 0.33 A |  | film | HRTEM
[6 empty] | 10.1166/jnn.2011.5011 |  |  |  | TEOS | 70 | H2O | [5 empty] | Ar | A-B | SiOx | TiO2 | MO | 0.5 |  |  | 50 | 0.03 | 0.133 |  |  |  |  | 25 | 0.08333333333 | 25 | 0.1 |  |  |  | 100 | 0.33 A |  | film | HRTEM
[6 empty] | 10.1166/jnn.2011.5011 |  |  |  | TEOS | 70 | H2O | [5 empty] | Ar | A-B | SiOx | TiO2 | MO | 0.5 |  |  | 50 | 0.03 | 0.133 |  |  |  |  | 25 | 0.08333333333 | 25 | 0.1 |  |  |  | 150 | 0.33 A |  | film | HRTEM
Kim | 2011 | TiO2/Ni Inverse-Catalysts Prepared by Atomic Layer Deposition (ALD) | Catalysis Letters | Sungkyunkwan University | KR | 10.1007/s10562-011-0601-7 | atomic layer deposition | thermocatalysis | (viscous flow) | TTIP | 80 | H2O | [5 empty] | N2 | A-B | TiOx | Ni | M | 0.3 |  |  | 0.4 | 149 | 6.70E-04 |  |  |  |  | 180 | 0.1666666667 | 180 | 0.08333333333 |  |  |  | 10 |  | 20 | particles | SEM
[6 empty] | 10.1007/s10562-011-0601-7 |  |  |  | TTIP | 80 | H2O | [5 empty] | N2 | A-B | TiOx | Ni | M | 0.3 |  |  | 0.4 | 149 | 6.70E-04 |  |  |  |  | 180 | 0.1666666667 | 180 | 0.08333333333 |  |  |  | 180 |  |  | film | SEM
[6 empty] | 10.1007/s10562-011-0601-7 |  |  |  | TTIP | 80 | H2O | [5 empty] | N2 | A-B | TiOx | Ni | M | 0.3 |  |  | 0.4 | 149 | 6.70E-04 |  |  |  |  | 180 | 0.1666666667 | 180 | 0.08333333333 |  |  |  | 40 |  |  |  | SEM
Kim | 2011 | Oxidation of Toluene on Bare and TiO2-Covered NiO-Ni(OH)2 Nanoparticles | The Journal of Physical Chemistry C | Sungkyunkwan University | KR | 10.1021/jp2065997 | atomic layer deposition | thermocatalysis | not specified | TTIP | 50 | H2O | [5 empty] | N2 | A-B | TiOx | NiO-Ni(OH)2 | MO |  |  |  | 130.1 | 0.02 | 4.00E-04 |  |  |  |  | 150 | 0.5 | 150 | 0.05 |  |  |  | 10 |  |  | particles | TEM |  |  |  |  | 116.2
[6 empty] | 10.1021/jp2065997 |  |  |  | TTIP | 50 | H2O | [5 empty] | N2 | A-B | TiOx | NiO-Ni(OH)2 | MO |  |  |  | 130.1 | 0.02 | 4.00E-04 |  |  |  |  | 150 | 0.5 | 150 | 0.05 |  |  |  | 50 |  |  | particles | TEM |  |  |  |  | 102.6
[6 empty] | 10.1021/jp2065997 |  |  |  | TTIP | 50 | H2O | [5 empty] | N2 | A-B | TiOx | NiO-Ni(OH)2 | MO |  |  |  | 130.1 | 0.02 | 4.00E-04 |  |  |  |  | 150 | 0.5 | 150 | 0.05 |  |  |  | 200 |  |  | particles | TEM |  |  |  |  | 72.4
Riley | 2011 | Electrochemical effects of ALD surface modification on combustion synthesized LiNi1/3Mn1/3Co1/3O2 as a layered-cathode material | Journal of Power Sources | University of Colorado at Boulder | US | 10.1016/j.jpowsour.2010.11.124 | atomic layer deposition | batteries | rotary | TMA |  | H2O | [6 empty] | A-B | AlOx | LiNi1/3Mn1/3Co1/3O2 | MO |  |  |  |  | 200-400 | [12 empty] | 4-10
Hoskins | 2019 | Nonuniform Growth of Sub‑2 Nanometer Atomic Layer Deposited Alumina Films on Lithium Nickel Manganese Cobalt Oxide Cathode Battery Materials | ACS Applied Nano Materials | University of Colorado Boulder | US | 10.1021/acsanm.9b01490 | atomic layer deposition | batteries | fluidized bed | TMA |  | H2O | [6 empty] | A-B | AlOx | LiNi0.333Mn0.333Co0.333O2 (NMC111) | MO |  |  |  | 5 | [6 empty] | 120 | 2 | 120 | 7 |  |  |  | 2 |  |  |  | HRTEM
[6 empty] | 10.1021/acsanm.9b01490 |  |  |  | TMA |  | H2O | [6 empty] | A-B | AlOx | LiNi0.333Mn0.333Co0.333O2 (NMC111) | MO |  |  |  | 5 | [6 empty] | 120 | 2 | 120 | 7 |  |  |  | 4 |  | 1 | film | HRTEM
[6 empty] | 10.1021/acsanm.9b01490 |  |  |  | TMA |  | H2O | [6 empty] | A-B | AlOx | LiNi0.333Mn0.333Co0.333O2 (NMC111) | MO |  |  |  | 5 | [6 empty] | 120 | 2 | 120 | 7 |  |  |  | 6 |  |  | film | HRTEM
[6 empty] | 10.1021/acsanm.9b01490 |  |  |  | TMA |  | H2O | [6 empty] | A-B | AlOx | LiNi0.333Mn0.333Co0.333O2 (NMC111) | MO |  |  |  | 5 | [6 empty] | 120 | 2 | 120 | 7 |  |  |  | 8 |  |  | film | HRTEM
[6 empty] | 10.1021/acsanm.9b01490 |  |  |  | TMA |  | H2O | [6 empty] | A-B | AlOx | LiNi0.333Mn0.333Co0.333O2 (NMC111) | MO |  |  |  | 5 | [6 empty] | 120 | 2 | 120 | 7 |  |  |  | 10 |  |  | film | HRTEM
[6 empty] | 10.1021/acsanm.9b01490 |  |  |  | TMA |  | H2O | [6 empty] | A-B | AlOx | LiNi0.333Mn0.333Co0.333O2 (NMC111) | MO |  |  |  | 5 | [6 empty] | 120 | 2 | 120 | 7 |  |  |  | 12 |  |  | film | HRTEM
[6 empty] | 10.1021/acsanm.9b01490 |  |  |  | TMA |  | H2O | [6 empty] | A-B | AlOx | LiNi0.333Mn0.333Co0.333O2 (NMC111) | MO |  |  |  | 5 | [6 empty] | 120 | 2 | 120 | 7 |  |  |  | 15 |  | 3.0-3.2 | film | HRTEM | 3.2 |  | Al2O3 |  | 5
[6 empty] | 10.1021/acsanm.9b01490 |  |  |  | TMA |  | H2O | [6 empty] | A-B | AlOx | Li1.13Mn0.54Ni0.13Co0.14O2 (LRNMC) | MO | [10 empty] | 120 | 2 | 120 | 7 | [7 empty] | HRTEM
[6 empty] | 10.1021/acsanm.9b01490 |  |  |  | TMA |  | H2O | [6 empty] | A-B | AlOx | LiOH | MO | [10 empty] | 120 | 2 | 120 | 7 |  |  |  | 2-15 |  |  |  | HRTEM
[6 empty] | 10.1021/acsanm.9b01490 |  |  |  | TMA |  | H2O | [6 empty] | A-B | AlOx | Li2CO3 | MO | [10 empty] | 120 | 2 | 120 | 7 |  |  |  | 2-15 |  |  |  | HRTEM
Hoskins | 2019 | The effect of ultrathin ALD films on the oxidation kinetics of SiC in high-temperature steam | Chemical Engineering Science | University of Colorado Boulder | US | 10.1016/j.ces.2019.02.044 | atomic layer deposition | oxidation control | fluidized bed | TMA |  | H2O | [6 empty] | A-B | AlOx | SiC | SC |  |  |  | 10 | 2 | [5 empty] | 120 | 2 | 120 | 7 |  |  |  | 50
[6 empty] | 10.1016/j.ces.2019.02.044 |  |  |  | TMA |  | H2O | [6 empty] | A-B | AlOx | SiC | SC |  |  |  | 10 | 2 | [5 empty] | 120 | 2 | 120 | 7 |  |  |  | 100
Zhang | 2019 | Pt/Pd Single-Atom Alloys as Highly Active Electrochemical Catalysts and the Origin of Enhanced Activity | ACS Catalysis | The University of Western Ontario | CA | 10.1021/acscatal.9b01677 | atomic layer deposition | electrocatalysis | (viscous flow) | MeCpPtMe3 | 65 | O2 | [5 empty] | N2 | A-B | Pt | Pd nanocubes on C (NCNTs) | SM | [10 empty] | 250 | 2 | [5 empty] | 1 |  |  | film on particle |  | 1.1 |  |  | ICP-OES
[6 empty] | 10.1021/acscatal.9b01677 |  |  |  | MeCpPtMe3 | 65 | O2 | [5 empty] | N2 | A-B | Pt | Pd nanocubes on C (NCNTs) | SM | [10 empty] | 250 | 30 | [5 empty] | 1 |  |  | film on particle |  | 17.8 |  |  | ICP-OES
[6 empty] | 10.1021/acscatal.9b01677 |  |  |  | MeCpPtMe3 | 65 | O2 | [5 empty] | N2 | A-B | Pt | Pd octahedrons on C (NCNTs) | SM | [10 empty] | 250 | 2 | [5 empty] | 1 |  |  | film on particle |  | 2.2 |  |  | ICP-OES
[6 empty] | 10.1021/acscatal.9b01677 |  |  |  | MeCpPtMe3 | 65 | O2 | [5 empty] | N2 | A-B | Pt | Pd octahedrons on C (NCNTs) | SM | [10 empty] | 250 | 30 | [5 empty] | 1 |  |  | film on particle |  | 16.7 |  |  | ICP-OES
Sun | 2019 | Nitrogen-doped CoOx/carbon nanotubes derived by plasma-enhanced atomic layer deposition: Efficient bifunctional electrocatalyst for oxygen reduction and evolution reactions | Electrochimica Acta | Shenzhen University | CN | 10.1016/j.electacta.2018.11.084 | atomic layer deposition | electrocatalysis | not specified | Co(Cp)2 | 100 | O2 plasma | RT | N2 plasma | RT |  |  | Ar | A-B-C | NCoOx | C (CNTs) | C | [5 empty] | 0.013 |  |  |  | 0.06666666667 | 200 | 0.1666666667 | 200 | 0.1666666667 | 200 |  |  | 200 |  | 6 | film | FESEM, HRTEM
Malkov | 2010 | The Effect Exerted by Temperature on the Phase Formation of Titanium Oxide Layer on Silica Surface at Different Stages of Molecular Layering | Russian Journal of Applied Chemistry | St. Petersburg State Technological University | RU | 10.1134/S1070427210090016 | molecular layering | not applied | described elsewhere | TiCl4 |  | H2O | [5 empty] | He | A-B | TiOx | SiO2 | MO |  | 15.6 |  | 235 |  |  |  |  | 600 |  | 200 |  | 200 |  |  |  |  | 1 |  |  |  |  | 5 |  | Ti
[6 empty] | 10.1134/S1070427210090016 |  |  |  | TiCl4 |  | H2O | [5 empty] | He | A-B | TiOx | SiO2 | MO |  | 15.6 |  | 235 |  |  |  |  | 600 |  | 200 |  | 200 |  |  |  |  | 2 |  |  |  |  | 7.9 |  | Ti
[6 empty] | 10.1134/S1070427210090016 |  |  |  | TiCl4 |  | H2O | [5 empty] | He | A-B | TiOx | SiO2 | MO |  | 15.6 |  | 235 |  |  |  |  | 600 |  | 200 |  | 200 |  |  |  |  | 4 |  |  |  |  | 14 |  | Ti
[6 empty] | 10.1134/S1070427210090016 |  |  |  | TiCl4 |  | H2O | [5 empty] | He | A-B | TiOx | SiO2 | MO |  | 15.6 |  | 235 |  |  |  |  | 600 |  | 200 |  | 200 |  |  |  |  | 6 |  |  |  |  | 19 |  | Ti
[6 empty] | 10.1134/S1070427210090016 |  |  |  | TiCl4 |  | H2O | [5 empty] | He | A-B | TiOx | SiO2 | MO |  | 15.6 |  | 235 |  |  |  |  | 600 |  | 200 |  | 200 |  |  |  |  | 8 |  |  |  |  | 23.1 |  | Ti
[6 empty] | 10.1134/S1070427210090016 |  |  |  | TiCl4 |  | H2O | [5 empty] | He | A-B | TiOx | SiO2 | MO |  | 15.6 |  | 235 |  |  |  |  | 600 |  | 400 |  | 400 |  |  |  |  | 1 |  |  |  |  | 3.9 |  | Ti
[6 empty] | 10.1134/S1070427210090016 |  |  |  | TiCl4 |  | H2O | [5 empty] | He | A-B | TiOx | SiO2 | MO |  | 15.6 |  | 235 |  |  |  |  | 600 |  | 400 |  | 400 |  |  |  |  | 2 |  |  |  |  | 6.9 |  | Ti
[6 empty] | 10.1134/S1070427210090016 |  |  |  | TiCl4 |  | H2O | [5 empty] | He | A-B | TiOx | SiO2 | MO |  | 15.6 |  | 235 |  |  |  |  | 600 |  | 400 |  | 400 |  |  |  |  | 4 |  |  |  |  | 13.4 |  | Ti
[6 empty] | 10.1134/S1070427210090016 |  |  |  | TiCl4 |  | H2O | [5 empty] | He | A-B | TiOx | SiO2 | MO |  | 15.6 |  | 235 |  |  |  |  | 600 |  | 400 |  | 400 |  |  |  |  | 6 |  |  |  |  | 15.9 |  | Ti
[6 empty] | 10.1134/S1070427210090016 |  |  |  | TiCl4 |  | H2O | [5 empty] | He | A-B | TiOx | SiO2 | MO |  | 15.6 |  | 235 |  |  |  |  | 600 |  | 400 |  | 400 |  |  |  |  | 8 |  |  |  |  | 17.9 |  | Ti
[6 empty] | 10.1134/S1070427210090016 |  |  |  | TiCl4 |  | H2O | [5 empty] | He | A-B | TiOx | SiO2 | MO |  | 15.6 |  | 235 |  |  |  |  | 600 |  | 600 |  | 600 |  |  |  |  | 1 |  |  |  |  | 3.7 |  | Ti
[6 empty] | 10.1134/S1070427210090016 |  |  |  | TiCl4 |  | H2O | [5 empty] | He | A-B | TiOx | SiO2 | MO |  | 15.6 |  | 235 |  |  |  |  | 600 |  | 600 |  | 600 |  |  |  |  | 2 |  |  |  |  | 6.8 |  | Ti
[6 empty] | 10.1134/S1070427210090016 |  |  |  | TiCl4 |  | H2O | [5 empty] | He | A-B | TiOx | SiO2 | MO |  | 15.6 |  | 235 |  |  |  |  | 600 |  | 600 |  | 600 |  |  |  |  | 4 |  |  |  |  | 12.5 |  | Ti
[6 empty] | 10.1134/S1070427210090016 |  |  |  | TiCl4 |  | H2O | [5 empty] | He | A-B | TiOx | SiO2 | MO |  | 15.6 |  | 235 |  |  |  |  | 600 |  | 600 |  | 600 |  |  |  |  | 6 |  |  |  |  | 16.1 |  | Ti
[6 empty] | 10.1134/S1070427210090016 |  |  |  | TiCl4 |  | H2O | [5 empty] | He | A-B | TiOx | SiO2 | MO |  | 15.6 |  | 235 |  |  |  |  | 600 |  | 600 |  | 600 |  |  |  |  | 8 |  |  |  |  | 18 |  | Ti
[6 empty] | 10.1134/S1070427210090016 |  |  |  | TiCl4 |  | H2O | [5 empty] | He | A-B | TiOx | SiO2 | MO |  | 15.6 |  | 235 |  |  |  |  | 600 |  | 200 |  | 200 |  |  |  |  | 1 |  |  |  |  | 3.8 |  | Ti
[6 empty] | 10.1134/S1070427210090016 |  |  |  | TiCl4 |  | H2O | [5 empty] | He | A-B | TiOx | SiO2 | MO |  | 15.6 |  | 235 |  |  |  |  | 600 |  | 200 |  | 200 |  |  |  |  | 2 |  |  |  |  | 6.6 |  | Ti
[6 empty] | 10.1134/S1070427210090016 |  |  |  | TiCl4 |  | H2O | [5 empty] | He | A-B | TiOx | SiO2 | MO |  | 15.6 |  | 235 |  |  |  |  | 600 |  | 200 |  | 200 |  |  |  |  | 4 |  |  |  |  | 13.2 |  | Ti
[6 empty] | 10.1134/S1070427210090016 |  |  |  | TiCl4 |  | H2O | [5 empty] | He | A-B | TiOx | SiO2 | MO |  | 15.6 |  | 235 |  |  |  |  | 600 |  | 200 |  | 200 |  |  |  |  | 6 |  |  |  |  | 16.8 |  | Ti
[6 empty] | 10.1134/S1070427210090016 |  |  |  | TiCl4 |  | H2O | [5 empty] | He | A-B | TiOx | SiO2 | MO |  | 15.6 |  | 235 |  |  |  |  | 600 |  | 200 |  | 200 |  |  |  |  | 8 |  |  |  |  | 16.1 |  | Ti
[6 empty] | 10.1134/S1070427210090016 |  |  |  | TiCl4 |  | H2O | [5 empty] | He | A-B | TiOx | SiO2 | MO |  | 15.6 |  | 235 |  |  |  |  | 600 |  | 200 |  | 200(600) |  |  |  |  | 1 |  |  |  |  | 4.3 |  | Ti
[6 empty] | 10.1134/S1070427210090016 |  |  |  | TiCl4 |  | H2O | [5 empty] | He | A-B | TiOx | SiO2 | MO |  | 15.6 |  | 235 |  |  |  |  | 600 |  | 200 |  | 200(600) |  |  |  |  | 2 |  |  |  |  | 7.1 |  | Ti
[6 empty] | 10.1134/S1070427210090016 |  |  |  | TiCl4 |  | H2O | [5 empty] | He | A-B | TiOx | SiO2 | MO |  | 15.6 |  | 235 |  |  |  |  | 600 |  | 200 |  | 200(600) |  |  |  |  | 4 |  |  |  |  | 14.5 |  | Ti
[6 empty] | 10.1134/S1070427210090016 |  |  |  | TiCl4 |  | H2O | [5 empty] | He | A-B | TiOx | SiO2 | MO |  | 15.6 |  | 235 |  |  |  |  | 600 |  | 200 |  | 200(600) |  |  |  |  | 6 |  |  |  |  | 17.3 |  | Ti
[6 empty] | 10.1134/S1070427210090016 |  |  |  | TiCl4 |  | H2O | [5 empty] | He | A-B | TiOx | SiO2 | MO |  | 15.6 |  | 235 |  |  |  |  | 600 |  | 200 |  | 200(600) |  |  |  |  | 8 |  |  |  |  | 21.3 |  | Ti
[6 empty] | 10.1134/S1070427210090016 |  |  |  | TiCl4 |  | H2O | [5 empty] | He | A-B | TiOx | SiO2 | MO |  | 15.6 |  | 235 |  |  |  |  | 600 |  | 200 |  | 600 |  |  |  |  | 1 |  |  |  |  | 3 |  | Ti
[6 empty] | 10.1134/S1070427210090016 |  |  |  | TiCl4 |  | H2O | [5 empty] | He | A-B | TiOx | SiO2 | MO |  | 15.6 |  | 235 |  |  |  |  | 600 |  | 200 |  | 600 |  |  |  |  | 2 |  |  |  |  | 4.7 |  | Ti
[6 empty] | 10.1134/S1070427210090016 |  |  |  | TiCl4 |  | H2O | [5 empty] | He | A-B | TiOx | SiO2 | MO |  | 15.6 |  | 235 |  |  |  |  | 600 |  | 200 |  | 600 |  |  |  |  | 4 |  |  |  |  | 9.7 |  | Ti
[6 empty] | 10.1134/S1070427210090016 |  |  |  | TiCl4 |  | H2O | [5 empty] | He | A-B | TiOx | SiO2 | MO |  | 15.6 |  | 235 |  |  |  |  | 600 |  | 200 |  | 600 |  |  |  |  | 6 |  |  |  |  | 12.4 |  | Ti
[6 empty] | 10.1134/S1070427210090016 |  |  |  | TiCl4 |  | H2O | [5 empty] | He | A-B | TiOx | SiO2 | MO |  | 15.6 |  | 235 |  |  |  |  | 600 |  | 200 |  | 600 |  |  |  |  | 8 |  |  |  |  | 14.3 |  | Ti
[6 empty] | 10.1134/S1070427210090016 |  |  |  | TiCl4 |  | H2O | [5 empty] | He | A-B | TiOx | SiO2 | MO |  | 15.6 |  | 235 |  |  |  |  | 600 |  | 200(600) |  | 600 |  |  |  |  | 1 |  |  |  |  | 3 |  | Ti
[6 empty] | 10.1134/S1070427210090016 |  |  |  | TiCl4 |  | H2O | [5 empty] | He | A-B | TiOx | SiO2 | MO |  | 15.6 |  | 235 |  |  |  |  | 600 |  | 200(600) |  | 600 |  |  |  |  | 2 |  |  |  |  | 5.9 |  | Ti
[6 empty] | 10.1134/S1070427210090016 |  |  |  | TiCl4 |  | H2O | [5 empty] | He | A-B | TiOx | SiO2 | MO |  | 15.6 |  | 235 |  |  |  |  | 600 |  | 200(600) |  | 600 |  |  |  |  | 4 |  |  |  |  | 12.3 |  | Ti
[6 empty] | 10.1134/S1070427210090016 |  |  |  | TiCl4 |  | H2O | [5 empty] | He | A-B | TiOx | SiO2 | MO |  | 15.6 |  | 235 |  |  |  |  | 600 |  | 200(600) |  | 600 |  |  |  |  | 6 |  |  |  |  | 16.2 |  | Ti
[6 empty] | 10.1134/S1070427210090016 |  |  |  | TiCl4 |  | H2O | [5 empty] | He | A-B | TiOx | SiO2 | MO |  | 15.6 |  | 235 |  |  |  |  | 600 |  | 200(600) |  | 600 |  |  |  |  | 8 |  |  |  |  | 20.1 |  | Ti
[6 empty] | 10.1134/S1070427210090016 |  |  |  | TiCl4 |  | H2O | [5 empty] | He | A-B | TiOx | SiO2 | MO |  |  |  | 36.8 |  |  |  |  | 600 |  | 200 |  | 200 |  |  |  |  | 12
Meng | 2010 | Non-Aqueous Approach to Synthesize Amorphous/Crystalline Metal Oxide-Graphene Nanosheet Hybrid Composites | The Journal of Physical Chemistry C | The University of Western Ontario | CA | 10.1021/jp105852h | atomic layer deposition | not applied | (viscous flow) | SnCl4 |  | H2O | [5 empty] | N2 | A-B | SnOx | GNS (graphene nanosheets) | C | [5 empty] | 0.0533289 | 20 |  |  | 0.05833333333 | 200 | 0.06666666667 | 200 |  |  |  |  | 100 |  | 3 | particles | TEM
[6 empty] | 10.1021/jp105852h |  |  |  | SnCl4 |  | H2O | [5 empty] | N2 | A-B | SnOx | GNS (graphene nanosheets) | C | [5 empty] | 0.0533289 | 20 |  |  | 0.05833333333 | 200 | 0.06666666667 | 200 |  |  |  |  | 200 |  | 5 | particles | TEM
[6 empty] | 10.1021/jp105852h |  |  |  | SnCl4 |  | H2O | [5 empty] | N2 | A-B | SnOx | GNS (graphene nanosheets) | C | [5 empty] | 0.0533289 | 20 |  |  | 0.05833333333 | 200 | 0.06666666667 | 200 |  |  |  |  | 300
[6 empty] | 10.1021/jp105852h |  |  |  | SnCl4 |  | H2O | [5 empty] | N2 | A-B | SnOx | GNS (graphene nanosheets) | C | [5 empty] | 0.0533289 | 20 |  |  | 0.05833333333 | 400 | 0.06666666667 | 400 |  |  |  |  | 100 |  | 13 | particles | TEM
[6 empty] | 10.1021/jp105852h |  |  |  | SnCl4 |  | H2O | [5 empty] | N2 | A-B | SnOx | GNS (graphene nanosheets) | C | [5 empty] | 0.0533289 | 20 |  |  | 0.05833333333 | 400 | 0.06666666667 | 400 |  |  |  |  | 200 |  | 27 | particles | TEM
[6 empty] | 10.1021/jp105852h |  |  |  | SnCl4 |  | H2O | [5 empty] | N2 | A-B | SnOx | GNS (graphene nanosheets) | C | [5 empty] | 0.0533289 | 20 |  |  | 0.05833333333 | 400 | 0.06666666667 | 400 |  |  |  |  | 300 |  | 33 | particles | TEM
Riley | 2010 | Conformal Surface Coatings to Enable High Volume Expansion Li-Ion Anode Materials | ChemPhysChem | National Renewable Energy Laboratory | US | 10.1002/cphc.201000158 | atomic layer deposition | batteries | rotary | TMA |  | H2O | [5 empty] | N2 | A-B | AlOx | MoO3 | MO | [10 empty] | 180 |  | 180 |  |  |  |  | 4
Scheffe | 2010 | A spinel ferrite/hercynite water-splitting redox cycle | International Journal of Hydrogen Energy | University of Colorado | US | 10.1016/j.ijhydene.2010.01.140 | atomic layer deposition | thermocatalysis | described elsewhere | Fe(Cp)2 |  | O2 |  | Co(Cp)2 |  |  |  |  | (A-B)-(C-B) | CoFeOx | Al2O3 | MO | [19 empty] | 5 | film | STEM
Setthapun | 2010 | Genesis and Evolution of Surface Species during Pt Atomic Layer Deposition on Oxide Supports Characterized by in Situ XAFS Analysis and Water-Gas Shift Reaction | The Journal of Physical Chemistry C | Argonne National Laboratory | US | 10.1021/jp911178m | atomic layer deposition | thermocatalysis | viscous flow | MeCpPtMe3 | 50 | O2 (air) | [5 empty] | N2 | A-B | Pt | Al2O3 | MO |  |  |  | 40 | 0.04-0.05 | 0.133322 | 60 |  |  | 0.3333333333 | 300 | 0.3333333333 | 300 |  |  |  |  | 1 |  | 2.3 | particles | TEM | 2.5 |  | Pt
[6 empty] | 10.1021/jp911178m |  |  |  | MeCpPtMe3 | 50 | O2 (air) | [5 empty] | N2 | A-B | Pt | Al2O3 | MO |  |  |  | 40 | 0.04-0.05 | 0.133322 | 60 |  |  | 0.3333333333 | 300 | 0.3333333333 | 300 |  |  |  |  | 2 |  | 2.7 | particles | TEM | 6.5 |  | Pt
[6 empty] | 10.1021/jp911178m |  |  |  | MeCpPtMe3 | 50 | O2 (air) | [5 empty] | N2 | A-B | Pt | Al2O3 | MO |  |  |  | 40 | 0.04-0.05 | 0.133322 | 60 |  |  | 0.3333333333 | 300 | 0.3333333333 | 300 |  |  |  |  | 3 |  | 2.9 | particles | TEM | 10.4 |  | Pt
Sosnov | 2010 | Hydrolytic stability of the Si–O–Ti bonds in the chemical assembly of titania nanostructures on silica surfaces | Russian Chemical Reviews | St Petersburg State Institute of Technology (Technical University) | RU | 10.1070/RC2010v079n10ABEH004112 | molecular layering | not applied | flow-type | TiCl4 |  | H2O | [6 empty] | A-B | TiOx | SiO2 | MO |  |  | 0.96 | 246 |  |  |  |  | 200 |  | 200 |  | 200 | [11 empty] | Ti
[6 empty] | 10.1070/RC2010v079n10ABEH004112 |  |  |  | TiCl4 |  | H2O | [6 empty] | A-B | TiOx | SiO2 | MO |  |  | 0.96 | 246 |  |  |  |  | 400 |  | 400 |  | 400 | [11 empty] | Ti
[6 empty] | 10.1070/RC2010v079n10ABEH004112 |  |  |  | TiCl4 |  | H2O | [6 empty] | A-B | TiOx | SiO2 | MO |  |  | 0.96 | 246 |  |  |  |  | 600 |  | 600 |  | 600 | [11 empty] | Ti
[6 empty] | 10.1070/RC2010v079n10ABEH004112 |  |  |  | TiCl4 |  | H2O | [6 empty] | A-B | TiOx | SiO2 | MO |  |  | 0.96 | 246 |  |  |  |  | 800 |  | 200 |  | 200 | [11 empty] | Ti
[6 empty] | 10.1070/RC2010v079n10ABEH004112 |  |  |  | TiCl4 |  | H2O | [6 empty] | A-B | TiOx | SiO2 | MO |  |  | 0.96 | 246 |  |  |  |  | 800 |  | 400 |  | 25(400) | [11 empty] | Ti
[6 empty] | 10.1070/RC2010v079n10ABEH004112 |  |  |  | TiCl4 |  | H2O | [6 empty] | A-B | TiOx | SiO2 | MO |  |  | 0.96 | 246 |  |  |  |  | 800 |  | 600 |  | 200(600) | [11 empty] | Ti
[6 empty] | 10.1070/RC2010v079n10ABEH004112 |  |  |  | TiCl4 |  | H2O | [6 empty] | A-B | TiOx | SiO2 | MO |  |  | 0.96 | 246 |  |  |  |  | 800 |  | 800 |  | 200(800) | [11 empty] | Ti
[6 empty] | 10.1070/RC2010v079n10ABEH004112 |  |  |  | TiCl4 |  | H2O | [6 empty] | A-B | TiOx | SiO2 | MO |  |  | 0.96 | 246 |  |  |  |  | 600 |  | 200(600) |  | 200 | [11 empty] | Ti
Okumura | 1998 | Reversible structure change of one-atomic layer GeO2 on SiO2 surface under the interaction with Rh particles by in situ XAFS studies | Catalysis Today | The University of Tokyo | JP | 10.1016/S0920-5861(97)00126-0 | chemical vapor deposition | not applied | not specified | Ge(OMe)4 | [8 empty] | not specified | not specified | SiO2 | MO | [8 empty] | 200 | 60 | 120 | 60 | 420 |  |  |  |  | 1 |  |  |  |  | 7.4 |  | Ge | XRF
Okumura | 1998 | Characterization of GeO2 Sub-monolayers on SiO2 Prepared by Chemical Vapor Deposition of Ge(OMe)4 by EXAFS, FT-IR, and XRD | Langmuir | The University of Tokyo | JP | 10.1021/la970262n | chemical vapor deposition | not applied | not specified | Ge(OMe)4 |  | O2 | [6 empty] | A-B | GeOx | SiO2 | MO |  |  |  | 300 |  |  |  |  | 200 | 60 | 120 | 60 | 420 |  |  |  |  | 1 |  |  |  |  | 7.4 |  | Ge
[6 empty] | 10.1021/la970262n |  |  |  | Ge(OMe)4 |  | O2 | [6 empty] | A-B | GeOx | SiO2 | MO |  |  |  | 300 |  |  |  |  | 200 | 60 | 120 | 60 | 420 |  |  |  |  | 2 |  |  |  |  | 8.7 |  | Ge
[6 empty] | 10.1021/la970262n |  |  |  | Ge(OMe)4 |  | O2 | [6 empty] | A-B | GeOx | SiO2 | MO |  |  |  | 50 |  |  |  |  | 200 | 60 | 120 | 60 | 420 |  |  |  |  | 1 |  |  |  |  | 1.7 |  | Ge
Chae | 2018 | Passivating film artificially built on LiNi0.5Mn1.5O4 by molecular layer deposition of (pentafluorophenylpropyl)trimethoxysilane | Journal of Power Sources | Seoul National University | KR | 10.1016/j.jpowsour.2018.04.091 | molecular layer deposition | batteries | not specified | PFPPS | [8 empty] | A | Si* | LNMO | MO | [9 empty] | 540 | 100 | [8 empty] | 1.2 | film | TEM
Gong | 2019 | Atomic layer deposited Palladium nanoparticle catalysts supported on Titanium dioxide modified MCM-41 for selective hydrogenation of acetylene | Applied Surface Science | Xi'an Modern Chemistry Research Institute | CN | 10.1016/j.apsusc.2019.07.237 | atomic layer deposition | thermocatalysis | viscous flow | TTIP |  | H2O2 | [6 empty] | A-B | TiOx | zeolite | MO |  | 2.8-3.8 | 0.99 | 1032 | [5 empty] | 4 |  | 4 | [5 empty] | 1 |  |  |  |  | 18 |  | TiO2 | gravimetric | 967 | 0.79 | 2-3
[6 empty] | 10.1016/j.apsusc.2019.07.237 |  |  |  | TTIP |  | H2O2 | [6 empty] | A-B | TiOx | zeolite | MO |  | 2.8-3.8 | 0.99 | 1032 | [5 empty] | 4 |  | 4 | [5 empty] | 3 |  |  |  |  | 27 |  | TiO2 | gravimetric | 1142 | 0.89 | 2.5-3
[6 empty] | 10.1016/j.apsusc.2019.07.237 |  |  |  | Pd(hfac)2 |  | CH2O | [6 empty] | A-B | Pd | 1cycle-TiO2/zeolite | MO |  | 2-3 | 0.79 | 967 | [5 empty] | 16.67 |  | 16.67 | [5 empty] | 1 |  | 2.5 | particles | TEM | 8.9 |  | Pd | ICP-AES | 714 | 0.57
[6 empty] | 10.1016/j.apsusc.2019.07.237 |  |  |  | Pd(hfac)2 |  | CH2O | [6 empty] | A-B | Pd | 3cycle-TiO2/zeolite | MO |  | 2.5-3 | 0.89 | 1142 | [5 empty] | 16.67 |  | 16.67 | [5 empty] | 1 |  | 2.1 | particles | TEM | 9.7 |  | Pd | ICP-AES | 853 | 0.73
Singh | 2016 | Atomic Layer Deposited (ALD) TiO2 on Fibrous Nano-Silica (KCC-1) for Photocatalysis: Nanoparticle Formation and Size Quantization Effect | ACS Catalysis | Tata Institute of Fundamental Research (TIFR) | IN | 10.1021/acscatal.6b00418 | atomic layer deposition | photocatalysis | viscous flow | TTIP | 60 | H2O2 | [5 empty] | N2 | A-B | TiOx | Nanosilica KKC-1 | MO | 0.15 | 2.97 | 0.813 | 598 |  | 0.133 |  |  |  | 1 | 150 | 1 | 150 |  |  |  |  | 1 | [8 empty] | 557 | 1 | 3.22
[6 empty] | 10.1021/acscatal.6b00418 |  |  |  | TTIP | 60 | H2O2 | [5 empty] | N2 | A-B | TiOx | Nanosilica KKC-1 | MO | 0.15 | 2.97 | 0.813 | 598 |  | 0.133 |  |  |  | 1 | 150 | 1 | 150 |  |  |  |  | 2 | [8 empty] | 511 | 0.964 | 3.16
[6 empty] | 10.1021/acscatal.6b00418 |  |  |  | TTIP | 60 | H2O2 | [5 empty] | N2 | A-B | TiOx | Nanosilica KKC-1 | MO | 0.15 | 2.97 | 0.813 | 598 |  | 0.133 |  |  |  | 1 | 150 | 1 | 150 |  |  |  |  | 3 | [8 empty] | 562 | 0.999 | 3.09
[6 empty] | 10.1021/acscatal.6b00418 |  |  |  | TTIP | 60 | H2O2 | [5 empty] | N2 | A-B | TiOx | Nanosilica KKC-1 | MO | 0.15 | 2.97 | 0.813 | 598 |  | 0.133 |  |  |  | 1 | 150 | 1 | 150 |  |  |  |  | 14 | [8 empty] | 398 | 0.663 | 2.94
[6 empty] | 10.1021/acscatal.6b00418 |  |  |  | TTIP | 60 | H2O2 | [5 empty] | N2 | A-B | TiOx | Nanosilica KKC-1 | MO | 0.15 | 2.97 | 0.813 | 598 |  | 0.133 |  |  |  | 1 | 150 | 1 | 150 |  |  |  |  | 30 | [8 empty] | 313 | 0.485 | 2.89
[6 empty] | 10.1021/acscatal.6b00418 |  |  |  | TTIP | 60 | H2O2 | [5 empty] | N2 | A-B | TiOx | Nanosilica KKC-1 | MO | 0.15 | 2.97 | 0.813 | 598 |  | 0.133 |  |  |  | 1 | 150 | 1 | 150 |  |  |  |  | 60 |  |  |  |  | 57 |  | TiO2 |  | 222 | 0.34 | 2.83
[6 empty] | 10.1021/acscatal.6b00418 |  |  |  | TTIP | 60 | H2O2 | [5 empty] | N2 | A-B | TiOx | MCM-41 | MO | 0.15 | 2.67 | 0.72 | 962 |  | 0.133 |  |  |  | 3 | 150 | 3 | 150 |  |  |  |  | 1 | [8 empty] | 780 | 0.643 | 2.47
[6 empty] | 10.1021/acscatal.6b00418 |  |  |  | TTIP | 60 | H2O2 | [5 empty] | N2 | A-B | TiOx | MCM-41 | MO | 0.15 | 2.67 | 0.72 | 962 |  | 0.133 |  |  |  | 3 | 150 | 3 | 150 |  |  |  |  | 2 | [8 empty] | 887 | 0.544 | 2.28
[6 empty] | 10.1021/acscatal.6b00418 |  |  |  | TTIP | 60 | H2O2 | [5 empty] | N2 | A-B | TiOx | MCM-41 | MO | 0.15 | 2.67 | 0.72 | 962 |  | 0.133 |  |  |  | 3 | 150 | 3 | 150 |  |  |  |  | 60 |  |  |  |  | 39 |  | TiO2 |  | 612 | 0.266 | 2.22
[6 empty] | 10.1021/acscatal.6b00418 |  |  |  | TTIP | 60 | H2O2 | [5 empty] | N2 | A-B | TiOx | SBA-15 | MO | 0.15 | 9.25 | 1.758 | 1391 |  | 0.133 |  |  |  | 3 | 150 | 3 | 150 |  |  |  |  | 1 | [8 empty] | 1475 | 2.395 | 3.72
[6 empty] | 10.1021/acscatal.6b00418 |  |  |  | TTIP | 60 | H2O2 | [5 empty] | N2 | A-B | TiOx | SBA-15 | MO | 0.15 | 9.25 | 1.758 | 1391 |  | 0.133 |  |  |  | 3 | 150 | 3 | 150 |  |  |  |  | 2 | [8 empty] | 800 | 1.363 | 3.85
[6 empty] | 10.1021/acscatal.6b00418 |  |  |  | TTIP | 60 | H2O2 | [5 empty] | N2 | A-B | TiOx | SBA-15 | MO | 0.15 | 9.25 | 1.758 | 1391 |  | 0.133 |  |  |  | 3 | 150 | 3 | 150 |  |  |  |  | 60 |  |  |  |  | 63 |  | TiO2 |  | 182 | 0.13 | 5.52
Hall | 2019 | New Chemical Insights into the Beneficial Role of Al2O3 Cathode Coatings in Lithium-ion Cells | ACS Applied Materials & Interfaces | Dalhousie University | CA | 10.1021/acsami.8b22743 | atomic layer deposition | batteries | not specified | not specified | [8 empty] | not specified | AlOx | LiNi0.6Mn0.2Co0.2O2 | MO | [19 empty] | 5-10 | film | SEM
[6 empty] | 10.1021/acsami.8b22743 |  |  |  | not specified | [8 empty] | not specified | AlOx | LiNi0.8Co0.15Al0.05O2 | MO | [19 empty] | 5-10 | film | SEM
De Prins | 2019 | Catalytic activation of all-silica COK-14 zeolite through alumination and particle size reduction using wet ball milling | Catalysis Today | University of Leuven | BE | 10.1016/j.cattod.2019.03.016 | atomic layer deposition | thermocatalysis | (viscous flow) | TMA |  | H2O | [6 empty] | A-B | AlOx | COK-14 (zeolite) | MO | 0.2 |  |  |  |  | 0.0000001 |  |  | 200 | 1 | 200 | 0.67 | 200 |  |  |  |  | 5 |  |  |  |  | 1.6 |  | Al | ICP-OES | 580 | 0.165
Verheyen | 2014 | Catalytic activation of OKO zeolite with intersecting pores of 10- and 12-membered rings using atomic layer deposition of aluminium | Chemical Communications | KU Leuven | BE | 10.1039/C3CC49028A | atomic layer deposition | thermocatalysis | viscous flow | TMA |  | H2O | [6 empty] | A-B | AlOx | COK-14 (zeolite) | MO | 0.2 |  |  |  |  | 0.0000001 |  |  | 200 | 1 | 200 | 0.67 | 200 |  |  |  |  | 5
Chen | 2011 | Water Adsorption and Dissociation on Cu Nanoparticles | The Journal of Physical Chemistry C | Chang Gung University | TW | 10.1021/jp200478r | atomic layer epitaxy | not applied | flow-type | Cu(tmhd)2 |  | O2 (air) |  | H2 |  |  |  | N2 | A-(B1-B2) | Cu | SiO2 | MO | 2-3 |  |  | 300 |  |  |  | He | 400 | 480 | 140 |  | 300 |  | 500
Choi | 2011 | A Facile Fabrication of Fe3O4/ZnO Core-Shell Submicron Particles With Controlled Size | IEEE Transactions on Magnetics | Yonsei University | KR | 10.1109/TMAG.2011.2152375 | atomic layer epitaxy | magnetic nanoparticles | (viscous flow) | DEZ |  | H2O | [6 empty] | A-B | ZnOx | Fe3O4 | MO | [9 empty] | 0.00025 | 150 | 0.0008333333333 | 150 |  |  |  |  | 100 |  | 8 | film |  | 2.81 |  | Zn
Cronauer | 2011 | CO Hydrogenation: Exploring Iridium as a Promoter for Supported Cobalt Catalysts by TPR-EXAFS/XANES and Reaction Testing | Catalysis Letters | Argonne National Laboratory | US | 10.1007/s10562-011-0620-4 | atomic layer epitaxy | thermocatalysis | viscous flow | Ir(acac)3 |  | O2 | [5 empty] | N2 | A-B | Ir | Co/Al2O3 | SM | 0.2 |  |  |  |  | 0.133322 | [16 empty] | 0.1 |  | Ir
[6 empty] | 10.1007/s10562-011-0620-4 |  |  |  | MeCpPtMe3 |  | O2 | [5 empty] | N2 | A-B | Pt | Co/Al2O3 | SM | 0.2 |  |  |  |  | 0.133322 | [16 empty] | 0.1 |  | Pt
[6 empty] | 10.1007/s10562-011-0620-4 |  |  |  | Ru(DER) |  | O2 | [5 empty] | N2 | A-B | Ru | Co/Al2O3 | SM | 0.2 |  |  |  |  | 0.133322 | [16 empty] | 0.1 |  | Ru
Deng | 2011 | Oxidative Hydrolysis of Cellobiose to Glucose | Catalysis Letters | Argonne National Laboratory | US | 10.1007/s10562-010-0532-8 | atomic layer deposition | thermocatalysis | viscous flow | MeCpPtMe3 | 50 | O2 | [6 empty] | A-B | Pt | Al2O3 | MO | [9 empty] | 3.333333333 | 300 | 3.333333333 | 300 | [9 empty] | 3 |  | Pt
[6 empty] | 10.1007/s10562-010-0532-8 |  |  |  | Au(acac)Me2 | 40-50 | O2 | [6 empty] | A-B | Au | Al2O3 | MO | [9 empty] | 3.333333333 | 40-50 | 3.333333333 | 40-50 | [9 empty] | 2 |  | Au
Enterkin | 2011 | Propane Oxidation over Pt/SrTiO3 Nanocuboids | ACS Catalysis | Argonne National Laboratory | US | 10.1021/cs200092c | atomic layer deposition | thermocatalysis | (viscous flow) | MeCpPtMe3 |  | O2 | [5 empty] | N2 | A-B | Pt | SrTiO3 | MO | 0.25 |  |  | 20 |  | 0.11999 | 400 | O3/O2 | 300 | 3.333333333 | 300 |  | 300 |  |  |  |  | 1 |  | 1.7 | particles |  | 4.7 |  | Pt
[6 empty] | 10.1021/cs200092c |  |  |  | MeCpPtMe3 |  | O2 | [5 empty] | N2 | A-B | Pt | SrTiO3 | MO | 0.25 |  |  | 20 |  | 0.11999 | 400 | O3/O2 | 300 | 3.333333333 | 300 |  | 300 |  |  |  |  | 2
[6 empty] | 10.1021/cs200092c |  |  |  | MeCpPtMe3 |  | O2 | [5 empty] | N2 | A-B | Pt | SrTiO3 | MO | 0.25 |  |  | 20 |  | 0.11999 | 400 | O3/O2 | 300 | 3.333333333 | 300 |  | 300 |  |  |  |  | 3 |  | 1.9 | particles |  | 9.7 |  | Pt
[6 empty] | 10.1021/cs200092c |  |  |  | MeCpPtMe3 |  | O2 | [5 empty] | N2 | A-B | Pt | SrTiO3 | MO | 0.25 |  |  | 20 |  | 0.11999 | 400 | O3/O2 | 300 | 3.333333333 | 300 |  | 300 |  |  |  |  | 4
[6 empty] | 10.1021/cs200092c |  |  |  | MeCpPtMe3 |  | O2 | [5 empty] | N2 | A-B | Pt | SrTiO3 | MO | 0.25 |  |  | 20 |  | 0.11999 | 400 | O3/O2 | 300 | 3.333333333 | 300 |  | 300 |  |  |  |  | 5 |  | 3.6 | particles | TEM | 15.2 |  | Pt
Feng | 2011 | Alumina Over-coating on Pd Nanoparticle Catalysts by Atomic Layer Deposition: Enhanced Stability and Reactivity | Catalysis Letters | Argonne National Laboratory | US | 10.1007/s10562-011-0548-8 | atomic layer deposition | thermocatalysis | viscous flow | TMA | RT | H2O | RT |  |  |  |  | N2 | A-B | AlOx | SiO2 | MO | 0.3 |  |  | 99.6 | [5 empty] | 1 | 200 | 1 | 200 |  |  |  |  | 10
[6 empty] | 10.1007/s10562-011-0548-8 |  |  |  | Pd(hfac)2 | 60 | CH2O | RT |  |  |  |  | N2 | A-B | Pd | Al2O3/SiO2 | MO | [9 empty] | 6.666666667 | 200 | 6.666666667 | 200 |  |  |  |  | 2
[6 empty] | 10.1007/s10562-011-0548-8 |  |  |  | TMA | RT | H2O | RT |  |  |  |  | N2 | A-B | AlOx | Pd/Al2O3/SiO2 | SM | [9 empty] | 1 | 200 | 1 | 200 |  |  |  |  | 1
[6 empty] | 10.1007/s10562-011-0548-8 |  |  |  | TMA | RT | H2O | RT |  |  |  |  | N2 | A-B | AlOx | Pd/Al2O3/SiO2 | SM | [9 empty] | 1 | 200 | 1 | 200 |  |  |  |  | 2
[6 empty] | 10.1007/s10562-011-0548-8 |  |  |  | TMA | RT | H2O | RT |  |  |  |  | N2 | A-B | AlOx | Pd/Al2O3/SiO2 | SM | [9 empty] | 1 | 200 | 1 | 200 |  |  |  |  | 4
[6 empty] | 10.1007/s10562-011-0548-8 |  |  |  | TMA | RT | H2O | RT |  |  |  |  | N2 | A-B | AlOx | Pd/Al2O3/SiO2 | SM | [9 empty] | 1 | 200 | 1 | 200 |  |  |  |  | 8
[6 empty] | 10.1007/s10562-011-0548-8 |  |  |  | TMA | RT | H2O | RT |  |  |  |  | N2 | A-B | AlOx | Pd/Al2O3/SiO2 | SM | [9 empty] | 1 | 200 | 1 | 200 |  |  |  |  | 12
[6 empty] | 10.1007/s10562-011-0548-8 |  |  |  | TMA | RT | H2O | RT |  |  |  |  | N2 | A-B | AlOx | Pd/Al2O3/SiO2 | SM | [9 empty] | 1 | 200 | 1 | 200 |  |  |  |  | 20
[6 empty] | 10.1007/s10562-011-0548-8 |  |  |  | TMA | RT | H2O | RT |  |  |  |  | N2 | A-B | AlOx | Pd/Al2O3/SiO2 | SM | [9 empty] | 1 | 200 | 1 | 200 |  |  |  |  | 32
Feng | 2011 | Subnanometer Palladium Particles Synthesized by Atomic Layer Deposition | ACS Catalysis | Argonne National Laboratory | US | 10.1021/cs2000957 | atomic layer deposition | thermocatalysis | viscous flow | TMA | RT | H2O | RT |  |  |  |  | N2 | A-B | AlOx | SiO2 | MO |  |  |  | 99.6 |  | 0.11999 |  |  |  | 1 |  | 1 | [5 empty] | 5
[6 empty] | 10.1021/cs2000957 |  |  |  | Pd(hfac)2 | 60 | CH2O | RT |  |  |  |  | N2 | A-B | Pd | Al2O3/SiO2 | MO | [5 empty] | 0.11999 |  |  |  | 6.666666667 | 200 | 6.666666667 | 200 |  |  |  |  | 1 |  | 1.4 | particles | TEM | 1.6 |  | Pd
[6 empty] | 10.1021/cs2000957 |  |  |  | Pd(hfac)2 | 60 | CH2O | RT |  |  |  |  | N2 | A-B | Pd | Al2O3/SiO2 | MO | [5 empty] | 0.11999 |  | N2 | 600 | 6.666666667 | 200 | 6.666666667 | 200 |  |  |  |  | 1 |  | 1.4 | particles | TEM | 1.2 |  | Pd
[6 empty] | 10.1021/cs2000957 |  |  |  | Pd(hfac)2 | 60 | CH2O | RT |  |  |  |  | N2 | A-B | Pd | Al2O3/SiO2 | MO | [5 empty] | 0.11999 |  | TMA | Trimethylaluminum | 6.666666667 | 200 | 6.666666667 | 200 |  |  |  |  | 1 |  | 2.2 | particles | TEM | 0.9 |  | Pd
[6 empty] | 10.1021/cs2000957 |  |  |  | Pd(hfac)2 | 60 | CH2O | RT |  |  |  |  | N2 | A-B | Pd | Al2O3/SiO2 | MO | [5 empty] | 0.11999 |  |  |  | 6.666666667 | 100 | 6.666666667 | 200 |  |  |  |  | 1 |  | 1.2 | particles | TEM | 1.7 |  | Pd
[6 empty] | 10.1021/cs2000957 |  |  |  | Pd(hfac)2 | 60 | TMA | RT | H2O | RT | CH2O | RT | N2 | A-(B-C)-D | AlOxPd | Al2O3/SiO2 | MO | [5 empty] | 0.11999 |  |  |  | 6.666666667 | 100 | 6.666666667 | 200 |  |  |  |  | 1 |  | 1.1 | particles | TEM | 1.6 |  | Pd
[6 empty] | 10.1021/cs2000957 |  |  |  | Pd(hfac)2 | 60 | TMA | RT | H2O | RT | CH2O | RT | N2 | A-(B-C)-D | AlOxPd | Al2O3/SiO2 | MO | [5 empty] | 0.11999 |  |  |  | 6.666666667 | 100 | 6.666666667 | 200 |  |  |  |  | 1 |  | 0.8 | particles | TEM | 1.9 |  | Pd
[6 empty] | 10.1021/cs2000957 |  |  |  | Pd(hfac)2 | 60 | TMA | RT | H2O | RT | CH2O | RT | N2 | A-(B-C)-D | AlOxPd | Al2O3/SiO2 | MO | [5 empty] | 0.11999 |  | EtOH | 100 | 6.666666667 | 100 | 6.666666667 | 200 |  |  |  |  | 1 |  | 0.8 | particles | TEM | 1.2 |  | Pd
Hsu | 2011 | Atomic Layer Deposition of Pt on Tungsten Monocarbide (WC) for the Oxygen Reduction Reaction | The Journal of Physical Chemistry C | University of Delaware | US | 10.1021/jp111180e | atomic layer deposition | electrocatalysis | flow-type | MeCpPtMe3 | 50 | O2 | [5 empty] | N2 | A-B | Pt | WC thin films | MC | [5 empty] | 0.11999 |  |  |  | 0.1666666667 | 300 | 0.03333333333 | 300 |  |  |  |  | 100
Kang | 2011 | Fe3O4 Nanoparticles Confi ned in Mesocellular Carbon Foam for High Performance Anode Materials for Lithium-Ion Batteries | Advanced Functional Materials | Pohang University of Science and Technology | KR | 10.1002/adfm.201002576 | atomic layer deposition | batteries | rotary | TMA |  | NO2 | [6 empty] | A-B | AlOx | Fe3O4/MSU-F-C-61 | MO |  |  | 0.25 | 154 | [13 empty] | 2
Karinen | 2011 | Application of Microreactors in the Dehydrogenation of Isobutane | Topics in Catalysis | Aalto University School of Chemical Technology | FI | 10.1007/s11244-011-9744-4 | atomic layer deposition | thermocatalysis | flow-type | Cr(acac)3 |  | O2 (air) | [5 empty] | N2 | A-B | CrOx | Al2O3 | MO |  |  |  | 195 | 300-500 |  |  | air | 600 |  | 200 |  | 450 |  |  |  |  | 1 | [8 empty] | 179
Liang | 2011 | Reaction mechanism studies for platinum nanoparticle growth by atomic layer deposition | Journal of Nanoparticle Research | University of Colorado | US | 10.1007/s11051-011-0299-x | atomic layer deposition | not applied | fluidized bed | MeCpPtMe3 | 80 | O2 | [5 empty] | N2 | A-B | Pt | SiO2 | MO | 5 | 15 |  | 240 | 30-75 |  |  |  | 320 | 2 | 320 | 20 | 320 |  |  |  |  | 5 |  | 1.3 | particles | TEM | 1.1 |  | Pt | ICP-AES
[6 empty] | 10.1007/s11051-011-0299-x |  |  |  | MeCpPtMe3 | 80 | O2 | [5 empty] | N2 | A-B | Pt | SiO2 | MO | 5 | 15 |  | 240 | 30-75 |  |  |  | 320 | 4 | 320 | 20 | 320 |  |  |  |  | 5
[6 empty] | 10.1007/s11051-011-0299-x |  |  |  | MeCpPtMe3 | 80 | O2 | [5 empty] | N2 | A-B | Pt | SiO2 | MO | 5 | 15 |  | 240 | 30-75 |  |  |  | 320 | 9 | 320 | 20 | 320 |  |  |  |  | 5
[6 empty] | 10.1007/s11051-011-0299-x |  |  |  | MeCpPtMe3 | 80 | O2 | [5 empty] | N2 | A-B | Pt | SiO2 | MO | 5 | 15 |  | 240 | 30-75 |  |  |  | 320 | 12 | 320 | 20 | 320 |  |  |  |  | 5 |  | 1.9 | particles | TEM | 2.6 |  | Pt | ICP-AES
[6 empty] | 10.1007/s11051-011-0299-x |  |  |  | MeCpPtMe3 | 80 | O2 | [5 empty] | N2 | A-B | Pt | ZrO2 | MO | 20 |  |  | 90 | 3175 | [5 empty] | 300 |  | 300
Liang | 2011 | Stabilization of Supported Metal Nanoparticles Using an Ultrathin Porous Shell | ACS Catalysis | University of Colorado | US | 10.1021/cs200257p | molecular layer deposition | thermocatalysis | fluidized bed | MeCpPtMe3 |  | O2 | [6 empty] | A-B | Pt | SiO2 | MO |  | 15 |  | 240 | 30-75 | [5 empty] | 320 |  | 320 |  |  |  |  | 5 |  |  |  |  | 2.4 |  | Pt | ICP-AES
[6 empty] | 10.1021/cs200257p |  |  |  | TMA |  | EG | [6 empty] | A-B | alucone | Pt/SiO2 | SM | [10 empty] | 160 |  | 160 |  |  |  |  | 10
[6 empty] | 10.1021/cs200257p |  |  |  | TMA |  | EG | [6 empty] | A-B | alucone | Pt/SiO2 | SM | [10 empty] | 160 |  | 160 |  |  |  |  | 20
[6 empty] | 10.1021/cs200257p |  |  |  | TMA |  | EG | [6 empty] | A-B | alucone | Pt/SiO2 | SM | [10 empty] | 160 |  | 160 |  |  |  |  | 30
[6 empty] | 10.1021/cs200257p |  |  |  | TMA |  | EG | [6 empty] | A-B | alucone | Pt/SiO2 | SM | [10 empty] | 160 |  | 160 |  |  |  |  | 40
Meng | 2011 | Controllable synthesis of graphene-based titanium dioxide nanocomposites by atomic layer deposition | Nanotechnology | The University of Western Ontario | CA | 10.1088/0957-4484/22/16/165602 | atomic layer deposition | nanofabrication | (viscous flow) | TTIP | 70 | H2O | RT |  |  |  |  | N2 | A-B | TiOx | GNS | C | [5 empty] | 0.0533289 | 20 |  |  | 0.06666666667 | 150 | 0.08333333333 | [5 empty] | 300 | 0.19 A | 5.8 | film | TEM
[6 empty] | 10.1088/0957-4484/22/16/165602 |  |  |  | TTIP | 70 | H2O | RT |  |  |  |  | N2 | A-B | TiOx | GNS | C | [5 empty] | 0.0533289 | 20 |  |  | 0.06666666667 | 200 | 0.08333333333 | [5 empty] | 300 | 0.43 A | 12.8 | film | TEM
[6 empty] | 10.1088/0957-4484/22/16/165602 |  |  |  | TTIP | 70 | H2O | RT |  |  |  |  | N2 | A-B | TiOx | GNS | C | [5 empty] | 0.0533289 | 20 |  |  | 0.06666666667 | 250 | 0.08333333333 | [5 empty] | 300 | 0.24 A | 7.3 | film | TEM
[6 empty] | 10.1088/0957-4484/22/16/165602 |  |  |  | TTIP | 70 | H2O | RT |  |  |  |  | N2 | A-B | TiOx | GNS | C | [5 empty] | 0.0533289 | 20 |  |  | 0.06666666667 | 150 | 0.08333333333 | [5 empty] | 50 |  | 2-3 | particles | TEM
[6 empty] | 10.1088/0957-4484/22/16/165602 |  |  |  | TTIP | 70 | H2O | RT |  |  |  |  | N2 | A-B | TiOx | GNS | C | [5 empty] | 0.0533289 | 20 |  |  | 0.06666666667 | 150 | 0.08333333333 | [5 empty] | 50 |  | 2-3 | particles | TEM
[6 empty] | 10.1088/0957-4484/22/16/165602 |  |  |  | TTIP | 70 | H2O | RT |  |  |  |  | N2 | A-B | TiOx | GNS | C | [5 empty] | 0.0533289 | 20 |  |  | 0.06666666667 | 150 | 0.08333333333 | [5 empty] | 75 |  | 5 | particles | TEM
[6 empty] | 10.1088/0957-4484/22/16/165602 |  |  |  | TTIP | 70 | H2O | RT |  |  |  |  | N2 | A-B | TiOx | GNS | C | [5 empty] | 0.0533289 | 20 |  |  | 0.06666666667 | 150 | 0.08333333333 | [5 empty] | 100 |  | 1.8 | film | TEM
[6 empty] | 10.1088/0957-4484/22/16/165602 |  |  |  | TTIP | 70 | H2O | RT |  |  |  |  | N2 | A-B | TiOx | GNS | C | [5 empty] | 0.0533289 | 20 |  |  | 0.06666666667 | 150 | 0.08333333333 | [5 empty] | 200 |  | 3.8 | film | TEM
Pagan-Torres | 2011 | Synthesis of Highly Ordered Hydrothermally Stable Mesoporous Niobia Catalysts by Atomic Layer Deposition | ACS Catalysis | University of Wisconsin-Madison | US | 10.1021/cs200367t | atomic layer deposition | thermocatalysis | viscous flow | NbOEt | 135 | H2O | [5 empty] | N2 | A-B | NbOx | SBA-15 | MO |  | 6.49 | 1.11 | 930 |  | 0.146655 | 190 | air | 200 | 8 | 200 | 4 | 200 |  |  |  |  | 1 |  | 0.35 | film |  | 3.3 |  | Nb2O5 |  | 671 | 0.78 | 5.8
[6 empty] | 10.1021/cs200367t |  |  |  | NbOEt | 135 | H2O | [5 empty] | N2 | A-B | NbOx | SBA-15 | MO |  | 6.49 | 1.11 | 930 |  | 0.146655 | 190 | air | 200 | 8 | 200 | 4 | 200 |  |  |  |  | 10 |  | 0.45 | film |  | 16.8 |  | Nb2O5 |  | 351 | 0.46 | 5.6
[6 empty] | 10.1021/cs200367t |  |  |  | NbOEt | 135 | H2O | [5 empty] | N2 | A-B | NbOx | SBA-15 | MO |  | 6.49 | 1.11 | 930 |  | 0.146655 | 190 | air | 200 | 8 | 200 | 4 | 200 |  |  |  |  | 19 |  | 0.87 | film |  | 22.2 |  | Nb2O5 |  | 247 | 0.32 | 4.75
[6 empty] | 10.1021/cs200367t |  |  |  | NbOEt | 135 | H2O | [5 empty] | N2 | A-B | NbOx | SBA-15 | MO |  | 6.49 | 1.11 | 930 |  | 0.146655 | 190 | air | 200 | 8 | 200 | 4 | 200 |  |  |  |  | 30 |  | 1.38 | film |  | 32.3 |  | Nb2O5 |  | 142 | 0.14 | 3.64
Rauwel | 2011 | ALD Applied to Conformal Coating of Nanoporous γ-Alumina: Spinel Formation and Luminescence Induced by Europium Doping | ECS Transactions | University of Oslo | NO | 10.1149/1.3633660 | atomic layer deposition | phosphors | fluidized bed | DEZ |  | H2O | [5 empty] | N2 | A-B | ZnOx | Al2O3 | MO |  |  |  | 178 | 20-100 | 0.3 | 300 |  |  | 0.02333333333 | 175 | 0.04166666667 | 175 |  |  |  |  | 25 |  | 5 | film | [5 empty] | 150
[6 empty] | 10.1149/1.3633660 |  |  |  | Eu(tmhd)3 |  | O3 | [5 empty] | N2 | A-B | EuOx | ZnO/Al2O3 | MO | [5 empty] | 0.3 | 300 |  |  | 0.1 | 200 | 0.1 | 200 |  |  |  |  | 25 |  | 0.5 | film
Rikkinen | 2011 | Atomic Layer Deposition Preparation of Pd Nanoparticles on a Porous Carbon Support for Alcohol Oxidation | The Journal of Physical Chemistry C | Aalto University | FI | 10.1021/jp2083659 | atomic layer deposition | electrocatalysis | flow-type | Pd(tmhd)2 | [7 empty] | N2 | A | Pd* | C Vulcan XC72R | C | [5 empty] | 0.5-1 |  | N2 | 180 | 360 | 180 | [6 empty] | 4 |  | 2.6 | particles | TEM | 3.5 |  | Pd | ICP-AES
Sosnov | 2011 | Temperature Effect on Polymorphic Transformations in Silica Matrix–Titania Coating Systems | Inorganic Materials | St. Petersburg State Technological Institute (Technical University) | RU | 10.1134/S0020168511050207 | molecular layering | not applied | described elsewhere | TiCl4 |  | H2O | [5 empty] | N2 | A-B | TiOx | SIO2 | MO |  |  |  | 235 | 1000 | [5 empty] | 200 | [6 empty] | 12 |  |  |  |  | 34.7 |  | TiO2
[6 empty] | 10.1134/S0020168511050207 |  |  |  | TiCl4 |  | H2O | [5 empty] | N2 | A-B | TiOx | SIO2 | MO |  |  |  | 235 | 1000 | [5 empty] | 400 | [6 empty] | 12 |  |  |  |  | 28.9 |  | TiO2
[6 empty] | 10.1134/S0020168511050207 |  |  |  | TiCl4 |  | H2O | [5 empty] | N2 | A-B | TiOx | SIO2 | MO |  |  |  | 235 | 1000 | [5 empty] | 600 | [6 empty] | 12 |  |  |  |  | 20.9 |  | TiO2
Vuori | 2011 | The effect of iridium precursor on oxide-supported iridium catalysts prepared by atomic layer deposition | Applied Surface Science | Aalto University School of Science and Technology | FI | 10.1016/j.apsusc.2010.12.021 | atomic layer deposition | thermocatalysis | flow-type | Ir(tmhd)(COD) | 120 | [6 empty] | N2 | A | Ir* | Al2O3 | MO |  |  |  |  | 150-350 |  |  |  | 400 | 120-300 | 120 | [11 empty] | 4 | 0.5 | Ir | INAA
[6 empty] | 10.1016/j.apsusc.2010.12.021 |  |  |  | Ir(tmhd)(COD) | 140 | [6 empty] | N2 | A | Ir* | Al2O3 | MO |  |  |  |  | 150-350 |  |  |  | 400 | 120-300 | 140 | [11 empty] | 4.7 | 0.6 | Ir | INAA
[6 empty] | 10.1016/j.apsusc.2010.12.021 |  |  |  | Ir(tmhd)(COD) | [7 empty] | N2 | A | Ir* | Al2O3 | MO |  |  |  |  | 150-350 |  |  |  | 400 | 120-300 | 160 | [11 empty] | 4.1 | 0.5 | Ir | INAA
[6 empty] | 10.1016/j.apsusc.2010.12.021 |  |  |  | Ir(tmhd)(COD) | [7 empty] | N2 | A | Ir* | Al2O3 | MO |  |  |  |  | 150-350 |  |  |  | 400 | 120-300 | 180 | [11 empty] | 4.5 | 0.5 | Ir | INAA
[6 empty] | 10.1016/j.apsusc.2010.12.021 |  |  |  | Ir(tmhd)(COD) | [7 empty] | N2 | A | Ir* | Al2O3 | MO |  |  |  |  | 150-350 |  |  |  | 400 | 120-300 | 200 | [11 empty] | 4.5 | 0.5 | Ir | INAA
[6 empty] | 10.1016/j.apsusc.2010.12.021 |  |  |  | Ir(tmhd)(COD) | [7 empty] | N2 | A | Ir* | Al2O3 | MO |  |  |  |  | 150-350 |  |  |  | 400 | 120-300 | 250 | [11 empty] | 5.8/5.1 | 0.7 | Ir | INAA
[6 empty] | 10.1016/j.apsusc.2010.12.021 |  |  |  | Ir(tmhd)(COD) | [7 empty] | N2 | A | Ir* | β zeolite | MO |  |  |  |  | 150-350 |  |  |  | 400 | 120-300 | 140 | [11 empty] | 5.7/4.2 | 0.3 | Ir | INAA
[6 empty] | 10.1016/j.apsusc.2010.12.021 |  |  |  | Ir(tmhd)(COD) | [7 empty] | N2 | A | Ir* | β zeolite | MO |  |  |  |  | 150-350 |  |  |  | 400 | 120-300 | 200 | [11 empty] | 6.8/5.3 | 0.3 | Ir | INAA
[6 empty] | 10.1016/j.apsusc.2010.12.021 |  |  |  | Ir(tmhd)(COD) | [7 empty] | N2 | A | Ir* | β zeolite | MO |  |  |  |  | 150-350 |  |  |  | 400 | 120-300 | 250 | [11 empty] | 7.6/6 | 0.4 | Ir | INAA
[6 empty] | 10.1016/j.apsusc.2010.12.021 |  |  |  | Ir(tmhd)(COD) | [7 empty] | N2 | A | Ir* | SiO2 | MO |  |  |  |  | 150-350 |  |  |  | 400 | 120-300 | 140 | [11 empty] | 4.7/2.8 | 0.4 | Ir | INAA
[6 empty] | 10.1016/j.apsusc.2010.12.021 |  |  |  | Ir(tmhd)(COD) | [7 empty] | N2 | A | Ir* | SiO2 | MO |  |  |  |  | 150-350 |  |  |  | 400 | 120-300 | 250 | [11 empty] | 5/2.2 | 0.5 | Ir | INAA
[6 empty] | 10.1016/j.apsusc.2010.12.021 |  |  |  | Ir(acac)3 | 190 | [6 empty] | N2 | A | Ir* | Al2O3 | MO |  |  |  |  | 150-350 |  |  |  | 400 | 120-300 | 200 | [11 empty] | 5 | 0.6 | Ir | INAA
[6 empty] | 10.1016/j.apsusc.2010.12.021 |  |  |  | Ir(acac)3 | 190 | [6 empty] | N2 | A | Ir* | Al2O3 | MO |  |  |  |  | 150-350 |  |  |  | 400 | 120-300 | 250 | [11 empty] | 6.3 | 0.7 | Ir | INAA
[6 empty] | 10.1016/j.apsusc.2010.12.021 |  |  |  | Ir(acac)3 | 190 | [6 empty] | N2 | A | Ir* | β zeolite | MO |  |  |  |  | 150-350 |  |  |  | 400 | 120-300 | 200 | [11 empty] | 3.1 | 0.2 | Ir | INAA
[6 empty] | 10.1016/j.apsusc.2010.12.021 |  |  |  | Ir(acac)3 | 190 | [6 empty] | N2 | A | Ir* | SiO2 | MO |  |  |  |  | 150-350 |  |  |  | 400 | 120-300 | 250 | [11 empty] | 6.7/5 | 0.6 | Ir | INAA
Yoon | 2011 | Photocatalytic effects for the TiO2-coated phosphor materials | Materials Chemistry and Physics | The University of Seoul | KR | 10.1016/j.matchemphys.2010.11.004 | atomic layer deposition | phosphors | (viscous flow) | TTIP |  | H2O | [5 empty] | N2 | A-B | TiOx | CaAl2O4:Eu2+,Nd3+ | MO |  |  |  |  | 20-40 | 0.00026664474 |  |  |  |  | 270 |  | 270 |  |  |  |  | 1000
[6 empty] | 10.1016/j.matchemphys.2010.11.004 |  |  |  | TMA |  | H2O | [5 empty] | N2 | A-B | AlOx | CaAl2O4:Eu2+,Nd3+ | MO |  |  |  |  | 20-40 | 0.00026664474
Arifin | 2012 | CoFe2O4 on a porous Al2O3 nanostructure for solar thermochemical CO2 splitting | Energy & Environmental Science | Department of Chemical and Biological Engineering JSCBB | US | 10.1039/c2ee22090c | atomic layer deposition | thermocatalysis | not specified | not specified | [8 empty] | not specified | CoFeOx | skeletal Al2O3 | MO |  |  |  |  | 0.015 | [17 empty] | 20 |  | CoFe2O4 | ICP-AES | 44
[6 empty] | 10.1039/c2ee22090c |  |  |  | not specified | [8 empty] | not specified | AlOx | PS-DVB | poly
Cronauer | 2012 | Fischer–Tropsch Synthesis: Preconditioning Effects Upon Co-Containing Promoted and Unpromoted Catalysts | Catalysis Letters | Argonne National Laboratory | US | 10.1007/s10562-012-0818-0 | atomic layer deposition | thermocatalysis | viscous flow | Co(Cp)2 |  | O3 | [5 empty] | N2 | A-B | CoOx | SiO2 | MO | 1 | 30 |  | 100 | 75-200 | 0.133322 | 360 | O3/O2 |  |  | 465 | [6 empty] | 5 |  |  |  |  | 1.7 |  | Co | XRF
[6 empty] | 10.1007/s10562-012-0818-0 |  |  |  | Co(Cp)2 |  | O3 | [5 empty] | N2 | A-B | CoOx | SiO2 | MO | 1 | 30 |  | 100 | 75-200 | 0.133322 | 360 | O3/O2 |  |  | 465 | [6 empty] | 20 |  |  |  |  | 25 |  | Co |  | 90.1 | 0.598 | 13.5
[6 empty] | 10.1007/s10562-012-0818-0 |  |  |  | Co(Cp)2 |  | O3 | [5 empty] | N2 | A-B | CoOx | Al2O3/SiO2 | MO | [17 empty] | 20 |  |  |  |  | 25 |  | Co |  | 79.7 | 0.578 | 14.1
[6 empty] | 10.1007/s10562-012-0818-0 |  |  |  | Co(Cp)2 |  | H2O | [5 empty] | N2 | A-B | CoOx | SiO2 | MO | 1 | 30 |  | 100 | 75-200 | 0.133322 | 360 | O3/O2 | [9 empty] | 3
[6 empty] | 10.1007/s10562-012-0818-0 |  |  |  | MeCpPtMe3 | [8 empty] | A | Pt* | Co/SiO2 | SM | 0.2 | [9 empty] | 100-300 | [11 empty] | 0.1 |  | Pt |  |  | 0.651 | 16.9
[6 empty] | 10.1007/s10562-012-0818-0 |  |  |  | MeCpPtMe3 | [8 empty] | A | Pt* | Co/Al2O3/SiO2 | SM | 0.2 | [9 empty] | 100-300 | [11 empty] | 0.1 |  | Pt |  |  | 0.593 | 15.8
[6 empty] | 10.1007/s10562-012-0818-0 |  |  |  | Ir(acac)3 | [8 empty] | A | Ir* | Co/SiO2 | SM | 0.2 | [9 empty] | 100-300 | [11 empty] | 0.1
[6 empty] | 10.1007/s10562-012-0818-0 |  |  |  | Ru(DER) | [8 empty] | A | Ru* | Co/SiO2 | SM | 0.2 | [9 empty] | 100-300 | [11 empty] | 0.1
Hsu | 2012 | Atomic layer deposition synthesis of platinum–tungsten carbide core–shell catalysts for the hydrogen evolution reaction | Chemical Communications | University of Delaware | US | 10.1039/c1cc15812k | atomic layer deposition | electrocatalysis | (viscous flow) | MeCpPtMe3 | 50 | O2 | [5 empty] | N2 | A-B | Pt | WC | MC |  |  |  |  | 1 | 0.13 |  |  |  | 0.5 | 300 | 0.1666666667 | 300 |  |  |  |  | 5 |  |  |  |  | 0.2 |  | Pt | AAS
[6 empty] | 10.1039/c1cc15812k |  |  |  | MeCpPtMe3 | 50 | O2 | [5 empty] | N2 | A-B | Pt | WC | MC |  |  |  |  | 1 | 0.13 |  |  |  | 0.5 | 300 | 0.1666666667 | 300 |  |  |  |  | 10 |  |  |  |  | 0.49 |  | Pt | AAS
[6 empty] | 10.1039/c1cc15812k |  |  |  | MeCpPtMe3 | 50 | O2 | [5 empty] | N2 | A-B | Pt | WC | MC |  |  |  |  | 1 | 0.13 |  |  |  | 0.5 | 300 | 0.1666666667 | 300 |  |  |  |  | 30 |  |  |  |  | 0.85 |  | Pt | AAS
Hashemi | 2019 | Aluminum tri-isopropoxide as an alternative precursor for atomic layer deposition of aluminum oxide thin films | Journal of Vacuum Science & Technology A | Delft University of Technology | NL | 10.1116/1.5093402 | atomic layer deposition | not applied | fluidized bed | AIP | 125 | H2O | RT |  |  |  |  | N2 | A-B | AlOx | TiO2 | MO |  |  |  | 52.4 | 0.033 | 101.325 |  |  | 120 | 3 | 150 | 0.67 | 150 |  |  |  |  | 25 |  |  | film | TEM | 1.5 |  | Al | TEM-EDX
[6 empty] | 10.1116/1.5093402 |  |  |  | AIP | 125 | H2O | RT |  |  |  |  | N2 | A-B | AlOx | SiO2 | MO |  |  |  | 50 | 0.04 | 101.325 |  |  | 120 | 3 | 150 | 0.67 | 150 |  |  |  |  | 25 |  |  | particles | TEM | 1.5 |  | Al | TEM-EDX
[6 empty] | 10.1116/1.5093402 |  |  |  | AIP | 125 | H2O | RT |  |  |  |  | N2 | A-B | AlOx | TiO2 | MO | 1 |  |  | 52.4 | 0.033 | 101.325 |  |  | 120 | 30 | 150 | 10 | 150 |  |  |  |  | 10 |  |  | film | TEM | 0.8 |  | Al | TEM-EDX
[6 empty] | 10.1116/1.5093402 |  |  |  | AIP | 125 | H2O | RT |  |  |  |  | N2 | A-B | AlOx | TiO2 | MO | 1 |  |  | 52.4 | 0.033 | 101.325 |  |  | 120 | 30 | 250 | 10 | 250 |  |  |  |  | 10 |  | 1 | film | TEM | 2.1 |  | Al | TEM-EDX
Huang | 2019 | Enhanced Cycling Stability of Cation Disordered Rock-Salt Li1.2Ti0.4Mn0.4O2 Material by Surface Modification With Al2O3 | Frontiers in Chemistry | China University of Geosciences | CN | 10.3389/fchem.2019.00107 | atomic layer deposition | batteries | (viscous flow) | TMA |  | H2O | [5 empty] | N2 | A-B | AlOx | Li1.2Ti0.4Mn0.4O2 | MO | [8 empty] | 200 | 0.00033 | 200 | 0.00033 | 200 |  |  |  |  | 16
[6 empty] | 10.3389/fchem.2019.00107 |  |  |  | TMA |  | H2O | [5 empty] | N2 | A-B | AlOx | Li1.2Ti0.4Mn0.4O2 | MO | [8 empty] | 200 | 0.00033 | 200 | 0.00033 | 200 |  |  |  |  | 24 |  | 3-5 | film | HRTEM
[6 empty] | 10.3389/fchem.2019.00107 |  |  |  | TMA |  | H2O | [5 empty] | N2 | A-B | AlOx | Li1.2Ti0.4Mn0.4O2 | MO | [8 empty] | 200 | 0.00033 | 200 | 0.00033 | 200 |  |  |  |  | 40
Kilbury | 2012 | Atomic layer deposition of solid lubricating coatings on particles | Powder Technology | University of Colorado | US | 10.1016/j.powtec.2011.12.021 | atomic layer deposition | lubrication | fluidized bed | TMA |  | H2O | [6 empty] | A-B | AlOx | Ni | M |  |  |  | 0.5 | 10-20 | [5 empty] | 180 |  | 180
[6 empty] | 10.1016/j.powtec.2011.12.021 |  |  |  | TMA |  | H2O | [6 empty] | A-B | AlOx | Fe | M |  |  |  | 0.5 | 10-20 | [5 empty] | 180 |  | 180
[6 empty] | 10.1016/j.powtec.2011.12.021 |  |  |  | BCl3 |  | NH3 | [6 empty] | A-B | BN | Al | M |  |  |  | 0.5 | 10-20 | [5 empty] | 223 |  | 223 | [6 empty] | 12.5 | film | TEM
[6 empty] | 10.1016/j.powtec.2011.12.021 |  |  |  | TEB |  | NH3 | [6 empty] | A-B | BN | Zn | M |  |  |  | 0.5 | 1-5 | [5 empty] | 350 |  | 350 |  |  |  |  | 5
Lei | 2012 | Synthesis of Pt−Pd Core−Shell Nanostructures by Atomic Layer Deposition: Application in Propane Oxidative Dehydrogenation to Propylene | Chemistry of Materials | Argonne National Laboratory | US | 10.1021/cm300080w | atomic layer deposition | thermocatalysis | viscous flow | TMA |  | H2O | [5 empty] | N2 | A-B | AlOx | SiO2 | MO |  | 30 |  | 100 | 75-200 | 0.5 | 350 | N2; O2 | 200 |  | 200 |  | 200 |  |  |  |  | 5 |  | 0.6 | film
[6 empty] | 10.1021/cm300080w |  |  |  | TiCl4 |  | H2O | [5 empty] | N2 | A-B | TiOx | SiO2 | MO |  | 30 |  | 100 | 75-200 | 0.5 | 350 | N2; O2 | 200 |  | 150 |  | 150 |  |  |  |  | 5 |  | 0.3 | film
[6 empty] | 10.1021/cm300080w |  |  |  | MeCpPtMe3 |  | O2 | [5 empty] | N2 | A-B | Pt | SiO2 | MO |  | 30 |  | 100 | 75-200 | 0.5 | 350 | N2; O2 | 200 |  | 100-300 |  | 100-300 |  |  |  |  | 1 |  |  |  |  | 0.1 |  | Pt | XRF
[6 empty] | 10.1021/cm300080w |  |  |  | Pd(hfac)2 |  | CH2O | [5 empty] | N2 | A-B | Pd | SiO2 | MO |  | 30 |  | 100 | 75-200 | 0.5 | 350 | N2; O2 | 200 |  | 100-300 |  | 100-300 |  |  |  |  | 1 |  |  |  |  | 0.1 |  | Pd | XRF
[6 empty] | 10.1021/cm300080w |  |  |  | MeCpPtMe3 |  | O2 | [5 empty] | N2 | A-B | Pt | Al2O3/SiO2 | MO | [9 empty] | 5 | 250 |  | 250 |  |  |  |  | 1 |  |  |  |  | 1 |  | Pt | XRF
[6 empty] | 10.1021/cm300080w |  |  |  | MeCpPtMe3 |  | O2 | [5 empty] | N2 | A-B | Pt | Al2O3/SiO2 | MO | [9 empty] | 5 | 300 |  | 300 |  |  |  |  | 1 |  |  |  |  | 2.5 |  | Pt | XRF
[6 empty] | 10.1021/cm300080w |  |  |  | MeCpPtMe3 |  | O2 | [5 empty] | N2 | A-B | Pt | TiO2/SiO2 | MO | [10 empty] | 100 |  | 100 | [9 empty] | 1.9 |  | Pt | XRF
[6 empty] | 10.1021/cm300080w |  |  |  | MeCpPtMe3 |  | O2 | [5 empty] | N2 | A-B | Pt | TiO2/SiO2 | MO | [10 empty] | 200 |  | 200 | [9 empty] | 2.1 |  | Pt | XRF
[6 empty] | 10.1021/cm300080w |  |  |  | Pd(hfac)2 |  | CH2O | [5 empty] | N2 | A-B | Pd | Al2O3/SiO2 | MO | [10 empty] | 100-300 |  | 100-300 |  |  |  |  | 1 |  |  |  |  | 0.9 |  | Pd | XRF
[6 empty] | 10.1021/cm300080w |  |  |  | Pd(hfac)2 |  | CH2O | [5 empty] | N2 | A-B | Pd | TiO2/SiO2 | MO | [10 empty] | 100-300 |  | 100-300 |  |  |  |  | 1 |  |  |  |  | 0.9 |  | Pd | XRF
[6 empty] | 10.1021/cm300080w |  |  |  | MeCpPtMe3 |  | O2 |  | Pd(hfac)2 |  | CH2O |  | N2 | (A-B)-(C-D) | PdPt | Al2O3/SiO2 | MO | [10 empty] | 250 |  | 250 |  | 100 |  | 100 | 1;1 |  | 1.1 | particles | STEM | 1; 1 |  | Pt; Pd | XRF, ICP
[6 empty] | 10.1021/cm300080w |  |  |  | MeCpPtMe3 |  | O2 |  | Pd(hfac)2 |  | CH2O |  | N2 | (A-B)-(C-D) | PdPt | TiO2/SiO2 | MO | [10 empty] | 100 |  | 100 |  | 100 |  | 100 | 1;1 |  | 1.2 | particles | STEM | 2; 1 |  | Pt; Pd | XRF, ICP
Liang | 2007 | Synthesis of a Novel Porous Polymer/Ceramic Composite Material by Low-Temperature Atomic Layer Deposition | Chemistry of Materials | University of Colorado | US | 10.1021/cm071431k | atomic layer deposition | ceramic polymer composite materials | fluidized bed | TMA |  | H2O | [5 empty] | N2 | A-B | AlOx | PS-DVB | poly | 4 |  | 8-10 | 43.5 | 600 |  |  |  | RT |  | 33 |  | 33 |  |  |  |  | 1 | [8 empty] | 39.4
[6 empty] | 10.1021/cm071431k |  |  |  | TMA |  | H2O | [5 empty] | N2 | A-B | AlOx | PS-DVB | poly | 4 |  | 8-10 | 43.5 | 600 | [12 empty] | 25 | 0.3 nm | 8 | film | TEM
[6 empty] | 10.1021/cm071431k |  |  |  | TMA |  | H2O | [5 empty] | N2 | A-B | AlOx | PS-DVB | poly | 4 |  | 8-10 | 43.5 | 600 | [12 empty] | 50 | 0.3 nm | 15 | film | TEM
Hellrup | 2019 | Nanoshells prepared by atomic layer deposition – Long acting depots of indomethacin | European Journal of Pharmaceutics and Biopharmaceutics | Nanexa AB | SE | 10.1016/j.ejpb.2019.04.019 | atomic layer deposition | pharma | (flow-type) | TMA |  | H2O | [5 empty] | N2 | A-B | AlOx | indomethacin | org |  |  |  |  | 6 | 2 |  |  |  | 0.07 | 50 | 0.07 | 50 |  |  |  |  | 115 | 0.25-0.3 nm | 30-35 | film | TEM
Jackson | 2019 | Hydrocarbon catalyzed-selective catalytic reduction catalysts using core-shell atomic layer deposited CeO2 and ZrO2 | Journal of Vacuum Science & Technology A | Forge Nano | US | 10.1116/1.5078646 | atomic layer deposition | thermocatalysis | fluidized bed | ZrCp(NMe2)3 | 100 | O3 | [5 empty] | N2 | A-B | ZrOx | zeolite | MO | 1.5 | 0.5-0.7 |  | 350 |  |  | 25 |  | 200 |  | 200 |  | 200 |  |  |  |  | 1-30 | 0.5 wt.% |  |  | TEM
[6 empty] | 10.1116/1.5078646 |  |  |  | Ce(tmhd)4 | 150 | O3 | [5 empty] | N2 | A-B | CeOx | zeolite | MO | 1.5 | 0.5-0.7 |  | 350 |  |  | 25 |  | 200 |  | 200 |  | 200 |  |  |  |  | 1-30 | 0.008 wt.% |  |  | TEM
[6 empty] | 10.1116/1.5078646 |  |  |  | ZrCp(NMe2)3 | 100 | O3 | [5 empty] | N2 | A-B | ZrOx | zeolite | MO | 1.5 | 0.5-0.7 |  | 350 |  |  | 25 |  | 200 |  | 200 |  | 200 |  |  |  |  | 5 | 0.5 wt.% |  |  | TEM |  |  |  |  | 151
Jang | 2019 | Visible light-driven g-C3N4@ZnO heterojunction photocatalyst synthesized via atomic layer deposition with a specially designed rotary reactor | Applied Surface Science | Hanyang University | KR | 10.1016/j.apsusc.2019.05.035 | atomic layer deposition | photocatalysis | rotary | DEZ |  | H2O | [5 empty] | N2 | A-B | ZnOx | g-C3N4 | C |  |  |  | 81.9 |  | 0.00665 | 200 |  |  |  | 200 |  | 200 |  |  |  |  | 2-50 |  |  | particles | HRTEM
[6 empty] | 10.1016/j.apsusc.2019.05.035 |  |  |  | TTIP |  | H2O | [5 empty] | N2 | A-B | TiOx | g-C3N4 | C |  |  |  | 81.9 | [13 empty] | 5 |  |  |  | HRTEM
Jang | 2019 | Atomic layer deposition with rotary reactor for uniform hetero-junction photocatalyst, g-C3N4@TiO2 core–shell structures | RSC Advances | Hanyang University | KR | 10.1039/C9RA05958J | atomic layer deposition | photocatalysis | rotary | TTIP |  | H2O | [5 empty] | N2 | A-B | TiOx | g-C3N4 | C | [6 empty] | 200 |  |  |  | 250 |  | 250 |  |  |  |  | 2-200 | 0.15A |  |  | HRTEM
[6 empty] | 10.1039/C9RA05958J |  |  |  | TTIP |  | H2O | [5 empty] | N3 | A-B | TiOx | g-C3N4 | C | [6 empty] | 200 |  |  |  | 250 |  | 250 |  |  |  |  | 200 | 0.15A | 3.1 | film | HRTEM
Li | 2012 | Tin Oxide with Controlled Morphology and Crystallinity by Atomic Layer Deposition onto Graphene Nanosheets for Enhanced Lithium Storage | Advanced Functional Materials | University of Western Ontario | CA | 10.1002/adfm.201101068 | atomic layer deposition | batteries | (viscous flow) | SnCl4 |  | H2O | [5 empty] | N2 | A-B | SnOx | GNS | C | [5 empty] | 0.0533289 | 20 |  |  | 0.05833333333 | 200 | 0.06666666667 | 200
[6 empty] | 10.1002/adfm.201101068 |  |  |  | SnCl4 |  | H2O | [5 empty] | N2 | A-B | SnOx | GNS | C | [5 empty] | 0.0533289 | 20 |  |  | 0.05833333333 | 400 | 0.06666666667 | 400
Liang | 2012 | Template-directed synthesis of porous alumina particles with precise wall thickness control via atomic layer deposition | Microporous and Mesoporous Materials | University of Colorado | US | 10.1016/j.micromeso.2011.08.025 | atomic layer deposition | not applied | fluidized bed | TMA |  | H2O | [5 empty] | N2 | A-B | AlOx | PS-DVB | poly | 2 |  | 8-10 | 43.5 | 600 | [5 empty] | 33 |  | 33 |  |  |  |  | 25 |  |  |  |  | 40.3 |  | Al2O3 | ICP-AES | 22.5
[6 empty] | 10.1016/j.micromeso.2011.08.025 |  |  |  | TMA |  | H2O | [5 empty] | N2 | A-B | AlOx | PS-DVB | poly | 2 |  | 8-10 | 43.5 | 600 | [5 empty] | 33 |  | 33 |  |  |  |  | 50 |  | 15 | film | FESEM
[6 empty] | 10.1016/j.micromeso.2011.08.025 |  |  |  | TMA |  | H2O | [5 empty] | N2 | A-B | AlOx | PS-DVB | poly | 2 |  | 8-10 | 43.5 | 600 | [5 empty] | 33 |  | 33 |  |  |  |  | 100 |  |  |  |  | 57.2 |  | Al2O3 | ICP-AES | 8.8
Liang | 2012 | Scalable synthesis of palladium nanoparticle catalysts by atomic layer deposition | Journal of Nanoparticle Research | University of Colorado | US | 10.1007/s11051-012-0943-0 | atomic layer deposition | thermocatalysis | fluidized bed | Pd(hfac)2 | 90 | CH2O | RT |  |  |  |  | N2 | A-B | Pd | Al2O3/Al2O3 | MO | 8 | [9 empty] | 200 | 12 | 200 | 25 |  |  |  | 10 |  | 3 | particles | STEM | 0.93 |  | Pd | ICP-AES
[6 empty] | 10.1007/s11051-012-0943-0 |  |  |  | Pd(hfac)2 | 90 | CH2O | RT |  |  |  |  | N2 | A-B | Pd | Al2O3/Al2O3 | MO | 8 | [9 empty] | 200 | 12 | 200 | 25 |  |  |  | 20 |  | 4.5 | particles | STEM | 2.1 |  | Pd | ICP-AES
[6 empty] | 10.1007/s11051-012-0943-0 |  |  |  | TMA |  | H2O | [5 empty] | N2 | A-B | AlOx | Al2O3 | MO | 8 |  |  | 103.5 | 50 | [5 empty] | 177 |  | 177 |  |  |  |  | 8 | [8 empty] | 53.6
Liang | 2012 | Nanocoating zinc alkoxide (zincone) hybrid polymer films on particles using a fluidized bed reactor | Journal of Vacuum Science & Technology A | University of Colorado at Boulder | US | 10.1116/1.3644952 | molecular layer deposition | not applied | fluidized bed | DEZ | RT | EG | 70 |  |  |  |  | N2 | A-B | zincone | TiO2 | MO | 4 | [5 empty] | 10 |  |  |  | 80 |  | 80
[6 empty] | 10.1116/1.3644952 |  |  |  | DEZ | RT | EG | 70 |  |  |  |  | N2 | A-B | zincone | TiO2 | MO | 4 | [5 empty] | 10 |  |  |  | 120 |  | 120 |  |  |  |  | 40 | 0.25 A/cycle | 1 | film | TEM | 14 |  | Zn | XPS | 35.1
Lichty | 2012 | Atomic layer deposited thin film metal oxides for fuel production in a solar cavity reactor | International Journal of Hydrogen Energy | University of Colorado | US | 10.1016/j.ijhydene.2012.08.004 | atomic layer deposition | thermocatalysis | fluidized bed | TMA |  | H2O | [6 empty] | A-B | AlOx | polymer (Cavilink) | poly |  |  |  | 43.5 | 600 | 0.4 |  |  |  |  | 200 |  | 200 |  |  |  |  | 50 |  | 15 | film
[6 empty] | 10.1016/j.ijhydene.2012.08.004 |  |  |  | Fe(Cp)2 |  | O2 |  | Co(Cp)2 |  |  |  |  | (A-B)-(C-B) | CoFeOx | skeletal alumina | MO | [5 empty] | 0.4 |  |  |  | 6 | 450 | 8 | 450 | 8 | 450 | 8 | 450 | 2x (1+1) | [6 empty] | CoFe2O4 | ICP-AES
Lobo | 2012 | Understanding the Chemistry of H2 Production for 1‑Propanol Reforming: Pathway and Support Modification Effects | ACS Catalysis | Argonne National Laboratory | US | 10.1021/cs300405s | atomic layer deposition | thermocatalysis | viscous flow | not specified | [7 empty] | N2 | not specified | Pt | Al2O3 | MO |  |  |  | 40 | 0.05 | 0.173319 | 360 | O3/O2 | 150-300 | [8 empty] | 1
[6 empty] | 10.1021/cs300405s |  |  |  | not specified | [7 empty] | N2 | not specified | CeOx | Al2O3 | MO |  |  |  | 40 | 0.05 | 0.173319 | 360 | O3/O2 | 150-300 | [8 empty] | 20
[6 empty] | 10.1021/cs300405s |  |  |  | not specified | [7 empty] | N2 | not specified | TiOx | Al2O3 | MO |  |  |  | 40 | 0.05 | 0.173319 | 360 | O3/O2 | 150-300 | [8 empty] | 20
[6 empty] | 10.1021/cs300405s |  |  |  | not specified | [7 empty] | N2 | not specified | Pt | CeO2/Al2O3 | MO | [17 empty] | 1
[6 empty] | 10.1021/cs300405s |  |  |  | not specified | [7 empty] | N2 | not specified | Pt | TiO2/Al2O3 | MO | [17 empty] | 1
Longrie | 2012 | A rotary reactor for thermal and plasma-enhanced atomic layer deposition on powders and small objects | Surface and Coatings Technology | Ghent University | BE | 10.1016/j.surfcoat.2012.10.045 | atomic layer deposition | not applied | rotary | TMA |  | H2O | [6 empty] | A-B | AlOx | ZnO | MO | 1.3 |  |  | 3.9 |  |  |  |  | 200 |  | 200 |  | 200 |  |  |  |  | 50 |  | 5 | film | TEM
[6 empty] | 10.1016/j.surfcoat.2012.10.045 |  |  |  | TMA |  | H2O | [6 empty] | A-B | AlOx | ZnO | MO | 2.5 |  |  | 3.9 |  |  |  |  | 200 |  | 200 |  | 200
[6 empty] | 10.1016/j.surfcoat.2012.10.045 |  |  |  | TMA |  | H2O | [6 empty] | A-B | AlOx | ZnO | MO | 4.8 |  |  | 33.2 |  |  |  |  | 200 |  | 200 |  | 200
[6 empty] | 10.1016/j.surfcoat.2012.10.045 |  |  |  | TDMAT | 45 | H2O | [5 empty] | Ar | A-B | TiOx | ZnO | MO |  |  |  | 3.9 |  |  |  |  | 200 |  | 150 |  | 150 |  |  |  |  | 10
[6 empty] | 10.1016/j.surfcoat.2012.10.045 |  |  |  | TMA |  | O2 plasma | [6 empty] | A-B | AlOx | Ti | M | 4.4 |  |  |  | 200-1500 |  |  |  | 200 |  | 200 |  | 200
[6 empty] | 10.1016/j.surfcoat.2012.10.045 |  |  |  | TMA |  | O2 plasma | [6 empty] | A-B | AlOx | Ti | M | 8 |  |  |  | 200-1500 |  |  |  | 200 |  | 200 |  | 200
[6 empty] | 10.1016/j.surfcoat.2012.10.045 |  |  |  | TMA |  | O2 plasma | [6 empty] | A-B | AlOx | ZnO | MO |  |  |  | 3.9 |  |  |  |  | 200 |  | 200 |  | 200
[6 empty] | 10.1016/j.surfcoat.2012.10.045 |  |  |  | TMA |  | NH3 | [6 empty] | A-B | AlN | ZnO | MO |  |  |  | 3.9 |  |  |  |  | 200 |  | 100 |  | 100 |  |  |  |  | 50
[6 empty] | 10.1016/j.surfcoat.2012.10.045 |  |  |  | TMA |  | NH3 plasma | [6 empty] | A-B | AlN | ZnO | MO |  |  |  | 3.9 |  |  |  |  | 200 |  | 100 |  | 100 |  |  |  |  | 50
[6 empty] | 10.1016/j.surfcoat.2012.10.045 |  |  |  | TMA |  | H2O | [6 empty] | A-B | AlOx | ZnO | MO |  |  |  | 3.9 |  |  |  |  | 200 |  | 200 |  | 200 |  |  |  |  | 50
[6 empty] | 10.1016/j.surfcoat.2012.10.045 |  |  |  | TMA |  | H2O | [6 empty] | A-B | AlOx | SS | M |  |  |  |  | 45-125 |  |  |  | 200 |  | 200 |  | 200 |  |  |  |  | 50
[6 empty] | 10.1016/j.surfcoat.2012.10.045 |  |  |  | TMA |  | H2O | [6 empty] | A-B | AlOx | Ti | M | 8 |  |  |  | 200-1500 |  |  |  | 200 |  | 200 |  | 200 |  |  |  |  | 50
[6 empty] | 10.1016/j.surfcoat.2012.10.045 |  |  |  | TMA |  | O2 plasma | [6 empty] | A-B | AlOx | ZnO | MO |  |  |  | 3.9 |  |  |  |  | 200 |  | 200 |  | 200 |  |  |  |  | 50
[6 empty] | 10.1016/j.surfcoat.2012.10.045 |  |  |  | TMA |  | O2 plasma | [6 empty] | A-B | AlOx | SS | M |  |  |  |  | 45-125 |  |  |  | 200 |  | 200 |  | 200 |  |  |  |  | 50
[6 empty] | 10.1016/j.surfcoat.2012.10.045 |  |  |  | TMA |  | O2 plasma | [6 empty] | A-B | AlOx | Ti | M | 8 |  |  |  | 200-1500 |  |  |  | 200 |  | 200 |  | 200 |  |  |  |  | 50
[6 empty] | 10.1016/j.surfcoat.2012.10.045 |  |  |  | TDMAT | 45 | H2O | [5 empty] | Ar | A-B | TiOx | glass beads | MO |  |  |  |  | 2000 |  |  |  | 200 |  | 150 |  | 150 |  |  |  |  | 200
Lu | 2012 | Coking- and Sintering-Resistant Palladium Catalysts Achieved Through Atomic Layer Deposition | Science | Argonne National Laboratory | US | 10.1126/science.1212906 | atomic layer deposition | thermocatalysis | viscous flow | TMA |  | H2O | [5 empty] | N2 | A-B | AlOx | Pd/Al2O3 | SM | 0.4 | 6.6 |  | 253 | [5 empty] | 1 | 200 | 1 | 200 |  |  |  |  | 45 |  | 7.7 | film | TEM |  |  |  |  | 30
[6 empty] | 10.1126/science.1212906 |  |  |  | Pd(hfac)2 |  | CH2O | [5 empty] | N2 | A-B | Pd | Al2O3 | MO | [5 empty] | 0.266645 | 360 |  |  | 5 | 200 | 5 | 200 |  |  |  |  | 4 |  | 2.7 | particles
Lu | 2012 | Porous Alumina Protective Coatings on Palladium Nanoparticles by Self-Poisoned Atomic Layer Deposition | Chemistry of Materials | Argonne National Laboratory | US | 10.1021/cm300203s | atomic layer deposition | thermocatalysis | viscous flow | TMA |  | H2O | [5 empty] | N2 | A-B | AlOx | Pd/Al2O3 | SM | [5 empty] | 0.13 | 300 |  |  | 1 | 200 | 2 | 200 |  |  |  |  | 20 | 0.16 nm/cycle
[6 empty] | 10.1021/cm300203s |  |  |  | Pd(hfac)2 | 60 | CH2O | [5 empty] | N2 | A-B | Pd | Al2O3 | MO | 0.6 |  |  |  |  | 0.13 | 300 | O3; N2 | 200 | 5 | 200 | 5 | 200 |  |  |  |  | 4 |  | 3 | particles | TEM
Luan | 2012 | Enhancing High-Rate and Elevated-Temperature Performances of Nano-Sized and Micron-Sized LiMn2O4 in Lithium-Ion Batteries with Ultrathin Surface Coatings | Journal of Nanoscience and Nanotechnology | Louisiana State University | US | 10.1166/jnn.2012.6577 | atomic layer deposition | batteries | (viscous flow) | TMA |  | H2O | [5 empty] | N2 | A-B | AlOx | LiMn2O4 | MO |  |  |  |  | 2 | [5 empty] | 120 |  | 120 |  |  |  |  | 50 | 1.2 A/cycle | 6.07 | film | TEM
[6 empty] | 10.1166/jnn.2012.6577 |  |  |  | TMA |  | H2O | [5 empty] | N2 | A-B | AlOx | LiMn2O4 | MO |  |  |  |  | 0.2 | [5 empty] | 120 |  | 120 |  |  |  |  | 6
[6 empty] | 10.1166/jnn.2012.6577 |  |  |  | TMA |  | H2O | [5 empty] | N2 | A-B | AlOx | LiMn2O4 | MO |  |  |  |  | 2 | [5 empty] | 120 |  | 120 |  |  |  |  | 412 |  | 50 | film
[6 empty] | 10.1166/jnn.2012.6577 |  |  |  | TMA |  | H2O | [5 empty] | N2 | A-B | AlOx | LiMn2O4 | MO |  |  |  |  | 2 | [5 empty] | 120 |  | 120 |  |  |  |  | 6
Malygin | 2012 | The reactivity of titanium–vanadium containing groups in the synthesis of two-component monolayers on silica surfaces | Journal of Industrial and Engineering Chemistry | St. Petersburg State Institute of Technology | RU | 10.1016/j.jiec.2011.11.024 | not mentioned | not applied | flow-type | VOCl3 | [7 empty] | air | A | V* | Ti-SiO2 | SM |  | 14 |  | 250 | [6 empty] | 200
[6 empty] | 10.1016/j.jiec.2011.11.024 |  |  |  | TiCl4 | [7 empty] | air | A | Ti* | V-SiO2 | SM |  | 14 |  | 250 | [6 empty] | 200
Nam | 2012 | CO oxidation of bare and TiO2-coated NiO-Ni(OH)2 nanoparticles | Current Applied Physics | Sungkyunkwan University | KR | 10.1016/j.cap.2011.07.044 | atomic layer deposition | oxidation control | not specified | TTIP | 50 | H2O | [5 empty] | N2 | A-B | TiOx | NiO-Ni(OH)2 | MO |  |  |  | 130 | 0.02 | 0.00039996711 |  |  |  | 0.5-1.5 | 150 | 0.05-0.1667 | 150 |  |  |  |  | 50 | [8 empty] | 102
[6 empty] | 10.1016/j.cap.2011.07.044 |  |  |  | TTIP | 50 | H2O | [5 empty] | N2 | A-B | TiOx | NiO-Ni(OH)2 | MO |  |  |  | 130 | 0.02 | 0.00039996711 |  |  |  | 0.5-1.5 | 150 | 0.05-0.1667 | 150 |  |  |  |  | 200 | [8 empty] | 72
Nevalainen | 2012 | Melt-compounded nanocomposites of titanium dioxide atomic-layer-deposition coated polyamide and polystyrene powders | Polymers for Advanced Technologies | Tampere University of Technology | FI | 10.1002/pat.1879 | atomic layer deposition | ceramic polymer composite materials | flow-type | H2O | RT | TiCl4 | RT |  |  |  |  | N2 | A-B | TiOx | PA | poly |  |  |  |  | 60 | 0.1 |  |  |  | 0.5 | 40 | 1 | 40 | [6 empty] | 5 | film |  | 0.07 |  | TiO2
[6 empty] | 10.1002/pat.1879 |  |  |  | H2O | RT | TiCl4 | RT |  |  |  |  | N2 | A-B | TiOx | PA | poly |  |  |  |  | 60 | 0.1 |  |  |  | 0.5 | 40 | 1 | 40 | [6 empty] | 10 | film |  | 0.07 |  | TiO2
[6 empty] | 10.1002/pat.1879 |  |  |  | H2O | RT | TiCl4 | RT |  |  |  |  | N2 | A-B | TiOx | PA | poly |  |  |  |  | 60 | 0.1 |  |  |  | 0.5 | 40 | 1 | 40 | [6 empty] | 25 | film |  | 0.88 |  | TiO2
[6 empty] | 10.1002/pat.1879 |  |  |  | H2O | RT | TiCl4 | RT |  |  |  |  | N2 | A-B | TiOx | PA | poly |  |  |  |  | 60 | 0.1 |  |  |  | 0.5 | 40 | 1 | 40 | [6 empty] | 40 | film |  | 1.12 |  | TiO2
[6 empty] | 10.1002/pat.1879 |  |  |  | H2O | RT | TiCl4 | RT |  |  |  |  | N2 | A-B | TiOx | PS | poly |  |  |  |  | 80 | 0.1 |  |  |  | 0.5 | 40 | 1 | 40 | [6 empty] | 5 | film |  | 0.06 |  | TiO2
[6 empty] | 10.1002/pat.1879 |  |  |  | H2O | RT | TiCl4 | RT |  |  |  |  | N2 | A-B | TiOx | PS | poly |  |  |  |  | 80 | 0.1 |  |  |  | 0.5 | 40 | 1 | 40 | [6 empty] | 10 | film |  | 0.15 |  | TiO2
[6 empty] | 10.1002/pat.1879 |  |  |  | H2O | RT | TiCl4 | RT |  |  |  |  | N2 | A-B | TiOx | PS | poly |  |  |  |  | 80 | 0.1 |  |  |  | 0.5 | 40 | 1 | 40 | [6 empty] | 25 | film |  | 0.51 |  | TiO2
[6 empty] | 10.1002/pat.1879 |  |  |  | H2O | RT | TiCl4 | RT |  |  |  |  | N2 | A-B | TiOx | PS | poly |  |  |  |  | 80 | 0.1 |  |  |  | 0.5 | 40 | 1 | 40 | [6 empty] | 40 | film |  | 0.82 |  | TiO2
Park | 2012 | Organic Solar Cells Fabricated by One-Step Deposition of a Bulk Heterojunction Mixture and TiO2/NiO Hole-Collecting Agents | The Journal of Physical Chemistry C | Korea Institute of Materials Science | KR | 10.1021/jp302351h | atomic layer deposition | photovoltaics | (viscous flow) | TTIP | 50 | H2O | [5 empty] | N2 | A-B | TiOx | NiO | MO | 0.05 |  |  |  | 0.04 | [5 empty] | 150 |  | 150 |  |  |  |  | 40 |  | 2 | film | TEM
[6 empty] | 10.1021/jp302351h |  |  |  | TTIP | 50 | H2O | [5 empty] | N2 | A-B | TiOx | NiO | MO | 0.05 |  |  |  | 0.04 | [5 empty] | 150 |  | 150 |  |  |  |  | 200 |  | 10 | film
[6 empty] | 10.1021/jp302351h |  |  |  | TTIP | 50 | H2O | [5 empty] | N2 | A-B | TiOx | NiO | MO | 0.05 |  |  |  | 0.04 | [5 empty] | 150 |  | 150 |  |  |  |  | 500 |  | 25 | film
Rauwel | 2012 | ALD Applied to Conformal Coating of Nanoporous γ-Alumina: Spinel Formation and Luminescence Induced by Europium Doping | Journal of The Electrochemical Society | University of Oslo | NO | 10.1149/2.086204jes | atomic layer deposition | phosphors | fluidized bed | DEZ |  | H2O | [5 empty] | N2 | A-B | ZnOx | Al2O3 | MO |  |  |  | 178 | 20-100 | 0.3 | 300 |  |  | 0.02333333333 | 175 | 0.006666666667 | 175 |  |  |  |  | 25 |  | 5 | film | [5 empty] | 150
[6 empty] | 10.1149/2.086204jes |  |  |  | Eu(tmhd)3 |  | O3 | [5 empty] | N2 | A-B | EuOx | ZnO/Al2O3 | MO | [5 empty] | 0.3 | 300 |  |  | 0.5 | 200 | 0.1 | 200 |  |  |  |  | 25 |  | 0.5 | film
Rauwel | 2012 | Oxide Coating of Alumina Nanoporous Structure Using ALD to Produce Highly Porous Spinel | Chemical Vapor Deposition | University of Oslo | NO | 10.1002/cvde.201207005 | atomic layer deposition | not applied | fluidized bed | DEZ |  | H2O | [5 empty] | N2 | A-B | ZnOx | Al2O3 | MO |  | 16 |  |  |  | 0.35 | 300
Ray | 2012 | Synthesis Strategy for Protected Metal Nanoparticles | The Journal of Physical Chemistry C | Northwestern University | US | 10.1021/jp210688z | atomic layer deposition | electrocatalysis | viscous flow | TMA |  | H2O | [5 empty] | N2 | A-B | AlOx | Al2O3 | MO |  |  |  | 125 | 60-80 | 0.13-0.26 | 360 |  | 800 | 1 | 100 | 2 | 100 |  |  |  |  | 10 | 1 A | 1.1 | film
[6 empty] | 10.1021/jp210688z |  |  |  | Pd(hfac)2 |  | CH2O | [5 empty] | N2 | A-B | Pd | Al2O3/Al2O3 | MO | [5 empty] | 0.13-0.26 | 360 |  |  | 5 | 200 | 5 | 200 |  |  |  |  | 10 |  | 1.7 | particles | TEM
Sairanen | 2012 | Preparation Methods for Multi-Walled Carbon Nanotube Supported Palladium Catalysts | ChemCatChem | Aalto University | FI | 10.1002/cctc.201200344 | atomic layer deposition | thermocatalysis | flow-type | Pd(tmhd)2 |  | H2O | [5 empty] | N2 | A-B | Pd | MWCNTS | C |  | 5-30 |  | 289 | 0.010-0.015 x 3 | 0.5-1 |  | N2 | 180 | 360 | 180 | 180 | 370 | [6 empty] | 4.4 | particles | TEM | 0.97 |  | Pd | ICP-AES
Jin | 2019 | Li4Ti5O12 coated with ultrathin aluminum-doped zinc oxide films as an anode material for lithium-ion batteries | Journal of Power Sources | Missouri University of Science and Technology | US | 10.1016/j.jpowsour.2019.226859 | atomic layer deposition | batteries | fluidized bed | DEZ | RT | H2O | RT | TMA | RT |  |  | N2 | (A-B)-(C-B) | AlZnOx | Li4Ti5O12 | MO | [10 empty] | 200 |  | 200 |  |  |  |  | 30x(9+1) |  |  | film | TEM
[6 empty] | 10.1016/j.jpowsour.2019.226859 |  |  |  | DEZ | RT | H2O | RT | TMA | RT |  |  | N2 | (A-B)-(C-B) | AlZnOx | Li4Ti5O12 | MO | [10 empty] | 200 |  | 200 |  |  |  |  | 10x(9+1) |  |  | film | TEM | 6.75 |  | Al | XPS
[6 empty] | 10.1016/j.jpowsour.2019.226859 |  |  |  | DEZ | RT | H2O | RT | TMA | RT |  |  | N2 | (A-B)-(C-B) | AlZnOx | Li4Ti5O12 | MO | [10 empty] | 250 |  | 250 |  |  |  |  | 10x(9+1) |  | 2.5 | film | TEM | 1.63 |  | Al | XPS
[6 empty] | 10.1016/j.jpowsour.2019.226859 |  |  |  | DEZ | RT | H2O | RT | TMA | RT |  |  | N2 | (A-B)-(C-B) | AlZnOx | Li4Ti5O12 | MO | [10 empty] | 300 |  | 300 |  |  |  |  | 10x(9+1) |  |  | film | TEM | 96.95 |  | Al | XPS
Kim | 2019 | Inverse Opal-Like, Ca3Al2O6-Stabilized, CaO-Based CO2 Sorbent: Stabilization of a Highly Porous Structure To Improve Its Cyclic CO2 Uptake | ACS Applied Energy Materials | ETH Zurich | CH | 10.1021/acsaem.9b01058 | atomic layer deposition | adsorbents & separations | (flow-type) | TMA | 20 | H2O | 20 |  |  |  |  | N2 | A-B | AlOx | Ca3Al2O6 | MO |  |  | 0.3 | 61 | 0.9 |  |  |  |  | 0.005 | 300 | 0.005 | 300 |  |  |  |  | 20 |  |  | film | TEM |  |  |  |  | 30 | 0.23
Sosnov | 2012 | Synthesis and Protective Properties of Titanium Nitride Coatings on Willemite | Russian Journal of Applied Chemistry | St. Petersburg State Technological Institute | RU | 10.1134/S1070427212060130 | molecular layering | phosphors | flow-type | TiCl4 |  | NH3 | [6 empty] | A-B | TiN | willemite(Mn2+) | MO | [10 empty] | 340-420 |  | 340-420 |  |  |  |  | 1
[6 empty] | 10.1134/S1070427212060130 |  |  |  | TiCl4 |  | NH3 | [6 empty] | A-B | TiN | willemite(Mn2+) | MO | [10 empty] | 340-420 |  | 340-420 |  |  |  |  | 2
[6 empty] | 10.1134/S1070427212060130 |  |  |  | TiCl4 |  | NH3 | [6 empty] | A-B | TiN | willemite(Mn2+) | MO | [10 empty] | 340-420 |  | 340-420 |  |  |  |  | 3
Sree | 2012 | Anisotropic Atomic Layer Deposition Profiles of TiO2 in Hierarchical Silica Material with Multiple Porosity | Chemistry of Materials | KU Leuven | BE | 10.1021/cm301205p | atomic layer deposition | not applied | (viscous flow) | TDMAT | 45 | H2O | RT |  |  |  |  | Ar | A-B | TiOx | Zeotile-4 | MO |  |  |  | 1224 |  | 0.015 |  |  |  | 0.5 | 200 | 0.5 | 200 |  |  |  |  | 30 |  | 20 | film | TEM |  |  |  |  | 829
[6 empty] | 10.1021/cm301205p |  |  |  | TDMAT | 45 | H2O | RT |  |  |  |  | Ar | A-B | TiOx | Zeotile-4 | MO | [5 empty] | 0.015 |  |  |  | 1.5 | 200 | 1.5 | 200 |  |  |  |  | 30 |  | 45 | film | TEM
[6 empty] | 10.1021/cm301205p |  |  |  | TDMAT | 45 | H2O | RT |  |  |  |  | Ar | A-B | TiOx | Zeotile-4 | MO | [5 empty] | 0.015 |  |  |  | 2.5 | 120 | 2.5 | 120 |  |  |  |  | 30 | [6 empty] | TiO2 | XRF
[6 empty] | 10.1021/cm301205p |  |  |  | TDMAT | 45 | H2O | RT |  |  |  |  | Ar | A-B | TiOx | Zeotile-4 | MO | [5 empty] | 0.015 |  |  |  | 5 | 120 | 5 | 120 |  |  |  |  | 30 |  | 125 | film | TEM |  |  | TiO2 | XRF | 606
[6 empty] | 10.1021/cm301205p |  |  |  | TDMAT | 45 | H2O | RT |  |  |  |  | Ar | A-B | TiOx | COK-12 | MO |  |  |  | 544 |  | 0.015 |  |  |  | 5 | 120 | 5 | 120 |  |  |  |  | 30 | [6 empty] | TiO2 | XRF | 474
Sun | 2012 | Atomic Layer Deposition of TiO2 on Graphene for Supercapacitors | Journal of The Electrochemical Society | Rensselaer Polytechnic Institute | US | 10.1149/2.025204jes | atomic layer deposition | capacitors | rotary | TiCl4 |  | H2O | [6 empty] | A-B | TiOx | graphene | C | [10 empty] | 180 |  | 180 |  |  |  |  | 50 |  | 6 | particles | TEM
[6 empty] | 10.1149/2.025204jes |  |  |  | TiCl4 |  | H2O | [6 empty] | A-B | TiOx | graphene | C | [10 empty] | 180 |  | 180 |  |  |  |  | 100 |  | 10 | particles | TEM
Wiedmann | 2012 | Atomic layer deposition of titanium phosphate on silica nanoparticles | Journal of Vacuum Science & Technology A | University of Wisconsin-Madison | US | 10.1116/1.3664097 | atomic layer deposition | not applied | fluidized bed | TiCl4 | 17-19 | H2O | 7-10 | TMP | 71-74 |  |  | N2 | (A-B)-(C-B) | PTiOx | SiO2 | MO | 0.98 |  |  | 300 |  | 0.399967-1.06658 | 30 |  |  | 0.5-8.33 | 150 | 0.5-8.33 | 150 | 0.5-8.33 | 150 | 0.5-8.33 | 150 | 20 | [6 empty] | P
[6 empty] | 10.1116/1.3664097 |  |  |  | TiCl4 | 17-19 | H2O | 7-10 | TMP | 71-74 |  |  | N2 | (A-B)-(C-B) | PTiOx | SiO2 | MO | 0.98 |  |  |  |  | 0.399967-1.06658 | 30 |  |  | 0.5-8.33 | 200 | 0.5-8.33 | 200 | 0.5-8.33 | 200 | 0.5-8.33 | 200 | 20 | [6 empty] | Ti; P
[6 empty] | 10.1116/1.3664097 |  |  |  | TiCl4 | 17-19 | H2O | 7-10 | TMP | 71-74 |  |  | N2 | (A-B)-(C-B) | PTiOx | SiO2 | MO | 0.98 |  |  |  |  | 0.399967-1.06658 | 30 |  |  | 0.5-8.33 | 300 | 0.5-8.33 | 300 | 0.5-8.33 | 300 | 0.5-8.33 | 300 | 20 | [6 empty] | P
[6 empty] | 10.1116/1.3664097 |  |  |  | TiCl4 | 17-19 | TMP | 71-74 |  |  |  |  | N2 | A-B | PTi* | SiO2 | MO | 0.98 |  |  |  |  | 0.399967-1.06658 | 30 |  |  | 0.5-8.33 | 250 | 0.5-8.33 | 250 |  |  |  |  | 20 | [6 empty] | Ti; P
[6 empty] | 10.1116/1.3664097 |  |  |  | TiCl4 | 17-19 | H2O | 7-10 | TMP | 71-74 |  |  |  | A-B-C | PTiOx* | SiO2 | MO | 0.98 |  |  |  |  | 0.399967-1.06658 | 30 |  |  | 0.5-8.33 | 200 | 0.5-8.33 | 200 | 0.5-8.33 | 200 |  |  | 20 | [6 empty] | Ti; P
[6 empty] | 10.1116/1.3664097 |  |  |  | TiCl4 | 17-19 | H2O | 7-10 | TMP | 71-74 |  |  | N2 | (A-B)-(C-B) | PTiOx | SiO2 | MO | 0.98 |  |  |  |  | 0.399967-1.06658 | 30 |  |  | 0.5-8.33 | 250 | 0.5-8.33 | 250 | 0.5-8.33 | 250 | 0.5-8.33 | 250 | 60 | 1.2 A/cycle | 7 | film | TEM |  |  |  |  | 46
Williams | 2012 | Atomic layer deposition of anatase TiO2 coating on silica particles: growth, characterization and evaluation as photocatalysts for methyl orange degradation and hydrogen production | Journal of Materials Chemistry | University of Liverpool | UK | 10.1039/c2jm33446a | atomic layer deposition | photocatalysis | (flow-type) | TTIP | 110 | H2O | 21 | [5 empty] | A-B | TiOx | SiO2 | MO | 3 |  |  | 8 | 0.5 |  | 250 |  |  | 0.1666666667 | 225 | 0.1666666667 | 225 |  |  |  |  | 75 |  |  |  |  | 1.7 |  | TiO2
[6 empty] | 10.1039/c2jm33446a |  |  |  | TTIP | 110 | H2O | 21 | [5 empty] | A-B | TiOx | SiO2 | MO | 3 |  |  | 8 | 0.5 |  | 250 |  |  | 0.1666666667 | 225 | 0.1666666667 | 225 |  |  |  |  | 150 |  | 8.4 | film | SEM | 9.8 |  | TiO2
[6 empty] | 10.1039/c2jm33446a |  |  |  | TTIP | 110 | H2O | 21 | [5 empty] | A-B | TiOx | SiO2 | MO | 3 |  |  | 8 | 0.5 |  | 250 |  |  | 0.1666666667 | 225 | 0.1666666667 | 225 |  |  |  |  | 300 |  | 14.3 | film | SEM | 13.6 |  | TiO2
Zhao | 2012 | Ultrathin Surface Coatings for Improved Electrochemical Performance of Lithium Ion Battery Electrodes at Elevated Temperature | The Journal of Physical Chemistry C | Louisiana State University | US | 10.1021/jp3010629 | atomic layer deposition | batteries | (viscous flow) | DEZ |  | H2O | [6 empty] | A-B | ZnOx | LiMn2O4 | MO |  |  |  |  | 5 |  |  |  |  | 0.08358333333 | 120 | 0.08358333333 | 120 |  |  |  |  | 2
[6 empty] | 10.1021/jp3010629 |  |  |  | DEZ |  | H2O | [6 empty] | A-B | ZnOx | LiMn2O4 | MO |  |  |  |  | 5 |  |  |  |  | 0.08358333333 | 120 | 0.08358333333 | 120 |  |  |  |  | 6
[6 empty] | 10.1021/jp3010629 |  |  |  | DEZ |  | H2O | [6 empty] | A-B | ZnOx | LiMn2O4 | MO |  |  |  |  | 5 |  |  |  |  | 0.08358333333 | 120 | 0.08358333333 | 120 |  |  |  |  | 10
[6 empty] | 10.1021/jp3010629 |  |  |  | DEZ |  | H2O | [6 empty] | A-B | ZnOx | LiMn2O4 | MO |  |  |  |  | 5 |  |  |  |  | 0.08358333333 | 120 | 0.08358333333 | 120 |  |  |  |  | 50 | 1.7 A/cycle | 8.7 | film | TEM
Zhou | 2012 | Growth of Pt Particles on the Anatase TiO2 (101) Surface | The Journal of Physical Chemistry C | University of Colorado Boulder | US | 10.1021/jp302273m | atomic layer deposition | not applied | fluidized bed | MeCpPtMe3 |  | O2 | [5 empty] | N2 | A-B | Pt | TiO2 | MO |  |  |  | 50
Goulas | 2013 | Atomic layer deposition of platinum clusters on titania nanoparticles at atmospheric pressure | Journal of Materials Chemistry A | Delft University of Technology | NL | 10.1039/c3ta01665j | atomic layer deposition | not applied | fluidized bed | MeCpPtMe3 | 50 | O3 | [5 empty] | N2 | A-B | Pt | TiO2 | MO | 0.25 |  |  | 50 | 0.021 |  |  |  |  | 3 | 250 | 10 | 250
[6 empty] | 10.1039/c3ta01665j |  |  |  | MeCpPtMe3 | 50 | O3 | [5 empty] | N2 | A-B | Pt | TiO2 | MO | 0.25 |  |  | 50 | 0.021 |  |  |  |  | 12 | 250 | 10 | 250 |  |  |  |  | 1 |  | 1.5 | particles | TEM | 1.6 |  | Pt | ICP-OES
[6 empty] | 10.1039/c3ta01665j |  |  |  | MeCpPtMe3 | 50 | O3 | [5 empty] | N2 | A-B | Pt | TiO2 | MO | 0.25 |  |  | 50 | 0.021 |  |  |  |  | 5 | 250 | 10 | 250 |  |  |  |  | 5 |  | 2.3 | particles | TEM | 5.8 |  | Pt | ICP-OES
Kong | 2016 | Enhanced electrochemical performance of LiNi0.5Co0.2Mn0.3O2 cathode material by ultrathin ZrO2 coating | Journal of Alloys and Compounds | Nanjing University | CN | 10.1016/j.jallcom.2015.10.187 | atomic layer deposition | batteries | flow-type | TDMAZ | 75 | H2O | [5 empty] | N2 | A-B | ZrOx | Ni0.5Co0.2Mn0.3(OH)2 | MO |  |  |  | 1.42 | 10 |  |  |  |  | 0.001666666667 | 150 | 0.001666666667 | 150 |  |  |  |  | 2 | 1.9 A |  | film | SEM, TEM
[6 empty] | 10.1016/j.jallcom.2015.10.187 |  |  |  | TDMAZ | 75 | H2O | [5 empty] | N2 | A-B | ZrOx | Ni0.5Co0.2Mn0.3(OH)2 | MO |  |  |  | 1.42 | 10 |  |  |  |  | 0.001666666667 | 150 | 0.001666666667 | 150 |  |  |  |  | 5 | 1.9 A | 0.95 | film
[6 empty] | 10.1016/j.jallcom.2015.10.187 |  |  |  | TDMAZ | 75 | H2O | [5 empty] | N2 | A-B | ZrOx | Ni0.5Co0.2Mn0.3(OH)2 | MO |  |  |  | 1.42 | 10 |  |  |  |  | 0.001666666667 | 150 | 0.001666666667 | 150 |  |  |  |  | 8 | 1.9 A | 1.5 | film
Jaggernauth | 2016 | Nanographene Oxide Functionalization with Organic and Hybrid Organic−Inorganic Polymers by Molecular Layer Deposition | The Journal of Physical Chemistry C | University of Aveiro | PT | 10.1021/acs.jpcc.6b07909 | molecular layer deposition | not applied | (viscous flow) | TMA | RT | EG | 85 |  |  |  |  | N2 | A-B | alucone | C-COOH (graphene oxide) | C | 0.009-0.012 |  |  |  |  | 0.25 | 100 |  |  | 0.008333333333 | 100 | 0.008333333333 | 100 | [5 empty] | 0.25 nm | [6 empty] | TGA
Valdesueiro | 2016 | Enhancing the activation of silicon carbide tracer particles for PEPT applications using gas-phase deposition of alumina at room temperature and atmospheric pressure | Nuclear Instruments and Methods in Physics Research A | Delft University of Technology | NL | 10.1016/j.nima.2015.10.111 | atomic layer deposition | radioactive particle tracking | fluidized bed | TMA | 30 | H2O | [5 empty] | N2 | A-B | AlOx | SiC | SC | 8 |  |  | 0.12 | 68 | 100 | 800 |  |  | 100 | 27 | 100 | 27 |  |  |  |  | 5 | 1.1 nm |  |  |  | 2 |  | Al | ICP-OES
[6 empty] | 10.1016/j.nima.2015.10.111 |  |  |  | TMA | 30 | H2O | [5 empty] | N2 | A-B | AlOx | SiC | SC | 8 |  |  | 0.12 | 68 | 100 | 800 |  |  | 100 | 27 | 100 | 27 |  |  |  |  | 7 | 2.4 nm |  |  |  | 6 |  | Al | ICP-OES
[6 empty] | 10.1016/j.nima.2015.10.111 |  |  |  | TMA | 30 | H2O | [5 empty] | N2 | A-B | AlOx | SiC | SC | 8 |  |  | 0.12 | 68 | 100 | 800 |  |  | 5 | 27 | 4 | 27 |  |  |  |  | 20 | 9.2 nm |  |  |  | 67 |  | Al | ICP-OES
[6 empty] | 10.1016/j.nima.2015.10.111 |  |  |  | TMA | 30 | H2O | [5 empty] | N2 | A-B | AlOx | SiC | SC | 8 |  |  | 0.12 | 68 | 100 | 800 | O2 plasma |  | 5 | 27 | 4 | 27 |  |  |  |  | 20 | 11.5 nm |  |  |  | 84 |  | Al | ICP-OES
[6 empty] | 10.1016/j.nima.2015.10.111 |  |  |  | TMA | 30 | H2O | [5 empty] | N2 | A-B | AlOx | SiC | SC | 8 |  |  | 0.12 | 68 | 100 | 800 | O2 plasma |  | 5 | 27 | 4 | 27 |  |  |  |  | 40 | 12.1 nm |  |  |  | 179 |  | Al | ICP-OES
Nagy | 2016 | Photocatalytic WO3/TiO2 nanowires: WO3 polymorphs influencing the atomic layer deposition of TiO2 | RSC Advances | The University of Edinburgh | UK | 10.1039/c6ra18899k | atomic layer deposition | photocatalysis | (flow-type) | TTIP | 60 | H2O | [6 empty] | A-B | TiOx | WO3 (NPs) | MO |  |  |  | 11 | 0.05-0.07 |  |  |  |  | 0.01666666667 | 300 | 0.01666666667 | 300 |  |  |  |  | 100 | [6 empty] | Ti | EDX
[6 empty] | 10.1039/c6ra18899k |  |  |  | TTIP | 60 | H2O | [6 empty] | A-B | TiOx | WO3 (NWs) | MO |  |  |  | 101 | [5 empty] | 0.01666666667 | 300 | 0.01666666667 | 300 |  |  |  |  | 100 |  |  | particles | TEM |  |  | Ti | EDX
Choi | 2013 | Size Dependent Photocatalytic Activity of Photofunctional Magnetic Core–Shell (Fe3O4@TiO2) Particles | Journal of Nanoscience and Nanotechnology | H&Global Co. Ltd. | KR | 10.1166/jnn.2013.7676 | atomic layer deposition | photocatalysis | (viscous flow) | TTIP | 65 | H2O | 23 |  |  |  |  | N2 | A-B | TiOx | Fe3O4 | MO |  |  |  |  | 100 | 0.053 | 60 | [12 empty] | 10 | film
[6 empty] | 10.1166/jnn.2013.7676 |  |  |  | TTIP | 65 | H2O | 23 |  |  |  |  | N2 | A-B | TiOx | Fe3O4 | MO |  |  |  |  | 400 | 0.053 | 60 | [12 empty] | 10 | film
Fu | 2013 | Oxidative dehydrogenation of ethane over alumina-supported Pd catalysts. Effect of alumina overlayer | Journal of Catalysis | Southeast University | CN | 10.1016/j.jcat.2012.10.023 | atomic layer deposition | thermocatalysis | (flow-type) | TMA |  | H2O | [5 empty] | N2 | A-B | AlOx | Pd/Al2O3 | SM |  |  |  | 186 | [6 empty] | 200 |  | 200 |  |  |  |  | 45 | [8 empty] | 102
Guan | 2013 | Ultrathin surface coatings to enhance cycling stability of LiMn2O4 cathode in lithium-ion batteries | Ionics | Louisiana State University | US | 10.1007/s11581-012-0717-9 | atomic layer deposition | batteries | (viscous flow) | TMA |  | H2O | [5 empty] | N2 | A-B | AlOx | LiMn2O4 | MO |  |  |  |  | 5-25 |  | 5 |  |  |  | 120 |  | 120 |  |  |  |  | 50 | 1.5 A/cycle | 7.5 | film | TEM
Jackson | 2013 | Amine Catalyzed Atomic Layer Deposition of (3-Mercaptopropyl)trimethoxysilane for the Production of Heterogeneous Sulfonic Acid Catalysts | Chemistry of Materials | University of Wisconsin-Madison | US | 10.1021/cm401607g | atomic layer deposition | thermocatalysis | fluidized bed | MPTMS | RT; 1-2 | H2O | 7 |  |  |  |  | N2 | A-B | SSiOx | SiO2 | MO |  |  |  | 83 |  | 0.599951-0.933257 | 30 |  |  | 11.33-13.33 | 30 | 2.333333333 | 30 |  |  |  |  | 20
[6 empty] | 10.1021/cm401607g |  |  |  | MPTMS | RT; 1-2 | H2O | 7 |  |  |  |  | N2 | A-B | SSiOx | SiO2 | MO |  |  |  | 83 |  | 0.599951-0.933257 | 30 |  |  | 11.33-13.33 | 30 | 2.333333333 | 30 |  |  |  |  | 20
[6 empty] | 10.1021/cm401607g |  |  |  | MPTMS | RT; RT | H2O | 7 |  |  |  |  | N2 | A-B | SSiOx | SiO2 | MO |  |  |  | 83 |  | 0.599951-0.933257 | 30 |  |  | 11.33-13.33 | 30 | 2.333333333 | 30 |  |  |  |  | 20
[6 empty] | 10.1021/cm401607g |  |  |  | MPTMS | RT; RT | H2O | 7 |  |  |  |  | N2 | A-B | SSiOx | SiO2 | MO |  |  |  | 83 |  | 0.599951-0.933257 | 30 |  |  | 10 | 30 | 7.5 | 30 |  |  |  |  | 5
[6 empty] | 10.1021/cm401607g |  |  |  | MPTMS | RT; 1-2 | H2O | 7 |  |  |  |  | N2 | A-B | SSiOx | SiO2 | MO |  |  |  | 83 |  | 0.599951-0.933257 | 30 |  |  | 10 | 30 | 7.5 | 30 |  |  |  |  | 5
[6 empty] | 10.1021/cm401607g |  |  |  | MPTMS | RT; 1-2 | H2O | 7 |  |  |  |  | N2 | A-B | SSiOx | SiO2 | MO |  |  |  | 83 |  | 0.599951-0.933257 | 30 |  |  | 10 | 30 | 7.5 | 30 |  |  |  |  | 5
[6 empty] | 10.1021/cm401607g |  |  |  | MPTMS | RT | H2O | 7 |  |  |  |  | N2 | A-B | SSiOx | SiO2 | MO |  |  |  | 83 |  | 0.599951-0.933257 | 30 |  |  | 10 | 30 | 7.5 | 30 |  |  |  |  | 5
[6 empty] | 10.1021/cm401607g |  |  |  | MPTMS | RT; 1-2 | H2O | 7 |  |  |  |  | N2 | A-B | SSiOx | SiO2 | MO |  |  |  | 103 |  | 0.599951-0.933257 | 30 |  |  | 3.5 | 30 | 3.5 | 30 |  |  |  |  | 5
[6 empty] | 10.1021/cm401607g |  |  |  | MPTMS | RT; 1-2 | H2O | 7 |  |  |  |  | N2 | A-B | SSiOx | SiO2 | MO |  |  |  | 103 |  | 0.599951-0.933257 | 30 |  |  |  | 30 | 0.5-25 | 30 |  |  |  |  | 20
[6 empty] | 10.1021/cm401607g |  |  |  | MPTMS | RT; 1-2 | H2O | 7 |  |  |  |  | N2 | A-B | SSiOx | SiO2 | MO |  |  |  | 83 |  | 0.599951-0.933257 | 30 |  |  | 11.33-13.33 | 30 | 2.333333333 | 30 |  |  |  |  | 60
Kim | 2013 | Carbon dioxide reforming of methane over mesoporous Ni/SiO2 | Fuel | Sungkyunkwan University | KR | 10.1016/j.fuel.2013.04.089 | atomic layer deposition | thermocatalysis | not specified | Ni(Cp)2 | 60 | H2O | RT |  |  |  |  | N2 | A-B | NiOx | SiO2 | MO |  | 17.04 |  | 300.71 | 250-500 | 0.001333224 |  |  | 500 | 3.333333333 | 250 | 0.1666666667 | 250 |  |  |  |  | 50 |  |  |  |  | 2.81 |  | Ni | ICP-MS
Lei | 2013 | Resolving Precursor Deligation, Surface Species Evolution, and Nanoparticle Nucleation during Palladium Atomic Layer Deposition | The Journal of Physical Chemistry C | Argonne National Laboratory | US | 10.1021/jp401196f | atomic layer deposition | not applied | viscous flow | TiCl4 |  | H2O | [5 empty] | N2 | A-B | TiOx | SiO2 | MO | 0.5 |  |  | 100 | [5 empty] | 1.666666667 | 150 | 2 | 150 |  |  |  |  | 5 |  |  |  |  | 8 |  | TiO2
[6 empty] | 10.1021/jp401196f |  |  |  | Pd(hfac)2 |  | CH2O | [5 empty] | N2 | A-B | Pd | TiO2/SiO2 | MO | 0.5 | [8 empty] | 5 | 200 | 5 | 200 |  |  |  |  | 1 |  | 1 | particles | HAADF-STEM | 1 |  | Pd
Lei | 2013 | Synthesis of Porous Carbon Supported Palladium Nanoparticle Catalysts by Atomic Layer Deposition: Application for Rechargeable Lithium−O2 Battery | Nano Letters | Argonne National Laboratory | US | 10.1021/nl401833p | atomic layer deposition | batteries | viscous flow | Pd(hfac)2 |  | CH2O | [5 empty] | N2 | A-B | Pd | C | C |  |  |  | 62 | 0.04 | 0.13 | 300 | N2 | 200 | 1.666666667 | 200 | 1.666666667 | 200 |  |  |  |  | 1 |  |  |  |  | 1 |  | Pd
[6 empty] | 10.1021/nl401833p |  |  |  | Pd(hfac)2 |  | CH2O | [5 empty] | N2 | A-B | Pd | C | C |  |  |  | 62 | 0.04 | 0.13 | 300 | N2 | 200 | 1.666666667 | 200 | 1.666666667 | 200 |  |  |  |  | 3
[6 empty] | 10.1021/nl401833p |  |  |  | Pd(hfac)2 |  | CH2O | [5 empty] | N2 | A-B | Pd | C | C |  |  |  | 62 | 0.04 | 0.13 | 300 | N2 | 200 | 1.666666667 | 200 | 1.666666667 | 200 |  |  |  |  | 10
Liang | 2013 | Atomic layer deposited highly dispersed platinum nanoparticles supported on non-functionalized multiwalled carbon nanotubes for the hydrogenation of xylose to xylitol | Journal of Nanoparticle Research | Missouri University of Science and Technology | US | 10.1007/s11051-013-1890-0 | atomic layer deposition | thermocatalysis | fluidized bed | MeCpPtMe3 | 80 | O2 | [5 empty] | N2 | A-B | Pt | MWCNTs | C | 1 |  |  | 359.8 | 0.01-0.02 | 0.006666118 |  | N2 | 300 | 6 | 300 | 15 | 300 |  |  |  |  | 1 |  | 1.3 | particles | TEM | 5.4 |  | Pt | ICP-AES | 320
Lin | 2013 | Low-temperature growth of bamboo-like multi-walled carbon nanotubes over an atomic layer epitaxy-Cu/SiO2 catalyst via metal-support interaction | RSC Advances | National University of Tainan | TW | 10.1039/c2ra22591c | atomic layer epitaxy | nanofabrication | flow-type | Cu(tmhd)2 | 140 | O2 (air) |  | H2 |  |  |  | H2 | A-B-C | Cu | SiO2 | MO | 1 |  |  | 300 |  | 0.00013332237 |  |  | 400 | 480 | 190 | 120 | 300 | 300 | 500 |  |  |  |  | 2.8 | particles | TEM | 2.48 |  | Cu
Liang | 2013 | Ultrathin highly porous alumina films prepared by alucone ABC molecular layer deposition (MLD) | Microporous and Mesoporous Materials | University of Colorado | US | 10.1016/j.micromeso.2012.09.035 | molecular layer deposition | not applied | fluidized bed | TMA | RT | EA | 60 | MA | 70 |  |  | N2 | A-B-C | alucone | SiO2 | MO | 10 |  |  | 10 | 0.5 |  | 10 |  |  |  | 150 |  | 150 |  | 150 |  |  | 10 | [8 empty] | 7.8
[6 empty] | 10.1016/j.micromeso.2012.09.035 |  |  |  | TMA | RT | EA | 60 | MA | 70 |  |  | N2 | A-B-C | alucone | SiO2 | MO | 10 |  |  | 10 | 0.5 |  | 10 |  |  |  | 150 |  | 150 |  | 150 |  |  | 20
[6 empty] | 10.1016/j.micromeso.2012.09.035 |  |  |  | TMA | RT | EA | 60 | MA | 70 |  |  | N2 | A-B-C | alucone | SiO2 | MO | 10 |  |  | 10 | 0.5 |  | 10 |  |  |  | 150 |  | 150 |  | 150 |  |  | 30
[6 empty] | 10.1016/j.micromeso.2012.09.035 |  |  |  | TMA | RT | EA | 60 | MA | 70 |  |  | N2 | A-B-C | alucone | SiO2 | MO | 10 |  |  | 10 | 0.5 |  | 10 |  |  |  | 150 |  | 150 |  | 150 |  |  | 40
Liu | 2013 | Controlled synthesis of Zirconium Oxide on graphene nanosheets by atomic layer deposition and its growth mechanism | Carbon | University of Western Ontario | CA | 10.1016/j.carbon.2012.09.007 | atomic layer deposition | not applied | (viscous flow) | TDMAZ | 75 | H2O | RT |  |  |  |  | N2 | A-B | ZrOx | GNS | C | [5 empty] | 0.0399967-0.0533289 | 20 |  |  | 0.05833333333 | 150 | 0.06666666667 | 150 |  |  |  |  | 100 | 1.05 nm | 25 | film | TEM
[6 empty] | 10.1016/j.carbon.2012.09.007 |  |  |  | TDMAZ | 75 | H2O | RT |  |  |  |  | N2 | A-B | ZrOx | GNS | C | [5 empty] | 0.0399967-0.0533289 | 20 |  |  | 0.05833333333 | 200 | 0.06666666667 | 200 |  |  |  |  | 100 | 0.9 | 22 | film | TEM
[6 empty] | 10.1016/j.carbon.2012.09.007 |  |  |  | TDMAZ | 75 | H2O | RT |  |  |  |  | N2 | A-B | ZrOx | GNS | C | [5 empty] | 0.0399967-0.0533289 | 20 |  |  | 0.05833333333 | 250 | 0.06666666667 | 250 |  |  |  |  | 100 | 0.75 | 19 | film | TEM
[6 empty] | 10.1016/j.carbon.2012.09.007 |  |  |  | TDMAZ | 75 | H2O | RT |  |  |  |  | N2 | A-B | ZrOx | GNS | C | [5 empty] | 0.0399967-0.0533289 | 20 |  |  | 0.05833333333 | 150 | 0.06666666667 | 150 |  |  |  |  | 10
[6 empty] | 10.1016/j.carbon.2012.09.007 |  |  |  | TDMAZ | 75 | H2O | RT |  |  |  |  | N2 | A-B | ZrOx | GNS | C | [5 empty] | 0.0399967-0.0533289 | 20 |  |  | 0.05833333333 | 150 | 0.06666666667 | 150 |  |  |  |  | 30 |  | 12 | film | TEM
[6 empty] | 10.1016/j.carbon.2012.09.007 |  |  |  | TDMAZ | 75 | H2O | RT |  |  |  |  | N2 | A-B | ZrOx | GNS | C | [5 empty] | 0.0399967-0.0533289 | 20 |  |  | 0.05833333333 | 150 | 0.06666666667 | 150 |  |  |  |  | 50 |  | 14 | film | TEM
[6 empty] | 10.1016/j.carbon.2012.09.007 |  |  |  | TDMAZ | 75 | H2O | RT |  |  |  |  | N2 | A-B | ZrOx | GNS | C | [5 empty] | 0.0399967-0.0533289 | 20 |  |  | 0.05833333333 | 200 | 0.06666666667 | 200 |  |  |  |  | 10
[6 empty] | 10.1016/j.carbon.2012.09.007 |  |  |  | TDMAZ | 75 | H2O | RT |  |  |  |  | N2 | A-B | ZrOx | GNS | C | [5 empty] | 0.0399967-0.0533289 | 20 |  |  | 0.05833333333 | 200 | 0.06666666667 | 200 |  |  |  |  | 30
[6 empty] | 10.1016/j.carbon.2012.09.007 |  |  |  | TDMAZ | 75 | H2O | RT |  |  |  |  | N2 | A-B | ZrOx | GNS | C | [5 empty] | 0.0399967-0.0533289 | 20 |  |  | 0.05833333333 | 200 | 0.06666666667 | 200 |  |  |  |  | 50
[6 empty] | 10.1016/j.carbon.2012.09.007 |  |  |  | TDMAZ | 75 | H2O | RT |  |  |  |  | N2 | A-B | ZrOx | GNS | C | [5 empty] | 0.0399967-0.0533289 | 20 |  |  | 0.05833333333 | 250 | 0.06666666667 | 250 |  |  |  |  | 10
[6 empty] | 10.1016/j.carbon.2012.09.007 |  |  |  | TDMAZ | 75 | H2O | RT |  |  |  |  | N2 | A-B | ZrOx | GNS | C | [5 empty] | 0.0399967-0.0533289 | 20 |  |  | 0.05833333333 | 250 | 0.06666666667 | 250 |  |  |  |  | 30
[6 empty] | 10.1016/j.carbon.2012.09.007 |  |  |  | TDMAZ | 75 | H2O | RT |  |  |  |  | N2 | A-B | ZrOx | GNS | C | [5 empty] | 0.0399967-0.0533289 | 20 |  |  | 0.05833333333 | 250 | 0.06666666667 | 250 |  |  |  |  | 50
Lu | 2013 | A nanostructured cathode architecture for low charge overpotential in lithium-oxygen batteries | Nature Communications | Argonne National Laboratory | US | 10.1038/ncomms3383 | atomic layer deposition | batteries | viscous flow | TMA |  | H2O | [5 empty] | N2 | A-B | AlOx | C | C | 0.1 |  |  | 62 | 0.04 |  | 300 | N2 | 200 | 1 | 200 | 1 | 200 |  |  |  |  | 3 |  | 0.5 | particles | TEM
[6 empty] | 10.1038/ncomms3383 |  |  |  | Pd(hfac)2 |  | CH2O | [5 empty] | N2 | A-B | Pd | Al2O3/C | CC | [9 empty] | 1.666666667 | 200 | 1.666666667 | 200 |  |  |  |  | 3 |  | 2-6 | particles | HRTEM
Muntean | 2013 | Quantitative Nuclear Magnetic Resonance Spectroscopy as a Tool To Evaluate Chemical Modification of Deep Hydrotreated Recycled Lube Oils | Energy & Fuels | Argonne National Laboratory | US | 10.1021/ef301490d | atomic layer deposition | thermocatalysis | not specified | Pd(hfac)2 |  | CH2O | [5 empty] | N2 | A-B | Pd | SiO2Al2O3 | MO | [5 empty] | 0.13 |  |  |  | 25-50 | 200 |  | 200 |  |  |  |  | 1 |  |  |  |  | 3.14 |  | Pd
Qin | 2013 | Core–shell-structured nanothermites synthesized by atomic layer deposition | Journal of Nanoparticle Research | Xi'an Modern Chemistry Research Institute | CN | 10.1007/s11051-013-2150-z | atomic layer deposition | thermites | viscous flow | DEZ |  | H2O | [5 empty] | N2 | A-B | ZnOx | Al | M |  |  |  | 15.4 | 14 (0.08-0.12) | 0.13 | 100 |  |  | 0.3333333333 | 120 | 0.3333333333 | 120 |  |  |  |  | 10 | 0.17 nm/cycle
[6 empty] | 10.1007/s11051-013-2150-z |  |  |  | DEZ |  | H2O | [5 empty] | N2 | A-B | ZnOx | Al | M |  |  |  | 15.4 | 14 (0.08-0.12) | 0.13 | 100 |  |  | 0.3333333333 | 120 | 0.3333333333 | 120 |  |  |  |  | 80 | [8 empty] | 5.9
[6 empty] | 10.1007/s11051-013-2150-z |  |  |  | DEZ |  | H2O | [5 empty] | N2 | A-B | ZnOx | Al | M |  |  |  | 15.4 | 14 (0.08-0.12) | 0.13 | 100 |  |  | 0.3333333333 | 120 | 0.3333333333 | 120 |  |  |  |  | 225 | 0.17 nm/cycle | 39 | film | TEM
[6 empty] | 10.1007/s11051-013-2150-z |  |  |  | SnCl4 |  | H2O2 | [5 empty] | N2 | A-B | SnOx | Al | M |  |  |  | 15.4 | 14 (0.08-0.12) | 0.13 | 100 |  |  | 1 | 300 | 1 | 300 |  |  |  |  | 550 | 0.031 nm/cycle | 17 | film | TEM |  |  |  |  | 6.9
Seo | 2013 | Carbon dioxide reforming of methane to synthesis gas over a TiO2–Ni inverse catalyst | Applied Catalysis A: General | Sungkyunkwan University | KR | 10.1016/j.apcata.2012.10.037 | atomic layer deposition | thermocatalysis | not specified | TTIP | 50 | H2O | RT |  |  |  |  | N2 | A-B | TiOx | Ni | M |  |  |  |  | 150 |  |  |  |  | 2 | 150 | 0.2166666667 | 150 |  |  |  |  | 5
[6 empty] | 10.1016/j.apcata.2012.10.037 |  |  |  | TTIP | 50 | H2O | RT |  |  |  |  | N2 | A-B | TiOx | SiO2 | MO |  | 15 | [17 empty] | 6-7 | film
Shang | 2013 | Encapsulation of supported metal nanoparticles with an ultra-thin porous shell for size-selective reactions | Chemical Communications | Missouri University of Science and Technology | US | 10.1039/c3cc44208j | molecular layer deposition | thermocatalysis | fluidized bed | MeCpPtMe3 |  | O2 | [6 empty] | A-B | Pt | SiO2 | MO |  | 15 | 0.99 | 266 | 30-75 | [5 empty] | 300 |  | 300 |  |  |  |  | 3 |  | 2 | particles | STEM | 2.2 |  | Pt | ICP-OES
[6 empty] | 10.1039/c3cc44208j |  |  |  | TMA |  | EG | [6 empty] | A-B | alucone | Pt/SiO2 | SM | [10 empty] | 160 |  | 160 |  |  |  |  | 20 | [8 empty] | 219 | 0.81
[6 empty] | 10.1039/c3cc44208j |  |  |  | TMA |  | EG | [6 empty] | A-B | alucone | Pt/SiO2 | SM | [10 empty] | 160 |  | 160 |  |  |  |  | 30
[6 empty] | 10.1039/c3cc44208j |  |  |  | TMA |  | EG | [6 empty] | A-B | alucone | Pt/SiO2 | SM | [10 empty] | 160 |  | 160 |  |  |  |  | 40
Sun | 2013 | Pseudocapacitance of Amorphous TiO2 Thin Films Anchored to Graphene and Carbon Nanotubes Using Atomic Layer Deposition | The Journal of Physical Chemistry C | Rensselaer Polytechnic Institute | US | 10.1021/jp4066955 | atomic layer deposition | capacitors | rotary | TMA |  | NO2 | [5 empty] | N2 | A-B | AlOx | G | C | 0.1 | [8 empty] | 2 | 180 | 2 | 180 |  |  |  |  | 10
[6 empty] | 10.1021/jp4066955 |  |  |  | TMA |  | NO2 | [5 empty] | N2 | A-B | AlOx | CNT | C | 0.1 | [8 empty] | 2 | 180 | 2 | 180 |  |  |  |  | 10
[6 empty] | 10.1021/jp4066955 |  |  |  | TMA |  | H2O | [5 empty] | N2 | A-B | AlOx | Al2O3/G | CC | [9 empty] | 2 | 180 | 2 | 180 |  |  |  |  | 5
[6 empty] | 10.1021/jp4066955 |  |  |  | TMA |  | H2O | [5 empty] | N2 | A-B | AlOx | Al2O3/CNT | CC | [9 empty] | 2 | 180 | 2 | 180 |  |  |  |  | 5
[6 empty] | 10.1021/jp4066955 |  |  |  | TiCl4 |  | H2O | [5 empty] | N2 | A-B | TiOx | Al2O3/Al2O3/G | CC | [9 empty] | 2 | 120 | 2 | 120 |  |  |  |  | 5
[6 empty] | 10.1021/jp4066955 |  |  |  | TiCl4 |  | H2O | [5 empty] | N2 | A-B | TiOx | Al2O3/Al2O3/CNT | CC | [9 empty] | 2 | 120 | 2 | 120 |  |  |  |  | 5
[6 empty] | 10.1021/jp4066955 |  |  |  | TiCl4 |  | H2O | [5 empty] | N2 | A-B | TiOx | Al2O3/Al2O3/CNT | CC | [9 empty] | 2 | 120 | 2 | 120 |  |  |  |  | 5 |  | 3.5 | film | TEM
[6 empty] | 10.1021/jp4066955 |  |  |  | TiCl4 |  | H2O | [5 empty] | N2 | A-B | TiOx | Al2O3/Al2O3/CNT | CC | [9 empty] | 2 | 120 | 2 | 120 |  |  |  |  | 50 |  | 13 | film | TEM
Xie | 2013 | Synthesis of Na-Stabilized Nonporous t‑ZrO2 Supports and Pt/t-ZrO2 Catalysts and Application to Water-Gas-Shift Reaction | ACS Catalysis | Northwestern University | US | 10.1021/cs300596q | atomic layer deposition | thermocatalysis | viscous flow | MeCpPtMe3 | 50 | O2 | [5 empty] | N2 | A-B | Pt | ZrO2 | MO | 1 |  |  | 24 |  | 0.13 | 300 | O3 | 200 | 5 | 200 | 3.333333333 | 200 | [9 empty] | 0.6 |  | Pt
[6 empty] | 10.1021/cs300596q |  |  |  | MeCpPtMe3 | 50 | O2 | [5 empty] | N2 | A-B | Pt | ZrO2 | MO | 1 |  |  | 24 |  | 0.13 | 300 | O3 | 300 | 5 | 300 | 3.333333333 | 300 | [9 empty] | 5.9 |  | Pt
[6 empty] | 10.1021/cs300596q |  |  |  | MeCpPtMe3 | 50 | O2 | [5 empty] | N2 | A-B | Pt | ZrO2 | MO | 1 |  |  | 55 |  | 0.13 | 300 | O3 | 300 | 5 | 300 | 3.333333333 | 300 | [6 empty] | 3.8 | particles | TEM | 3.9 |  | Pt
[6 empty] | 10.1021/cs300596q |  |  |  | MeCpPtMe3 | 50 | O2 | [5 empty] | N2 | A-B | Pt | ZrO2 | MO | 1 |  |  | 55 |  | 0.13 | 300 | O3 |  | 5 |  | 3.333333333 | [10 empty] | 2 |  | Pt
Zhang | 2013 | Structural and Electrochemical Study of Al2O3 and TiO2 Coated Li1.2Ni0.13Mn0.54Co0.13O2 Cathode Material Using ALD | Advanced Energy Materials | Argonne National Laboratory | US | 10.1002/aenm.201300269 | atomic layer deposition | batteries | viscous flow | TMA |  | H2O | [5 empty] | N2 | A-B | AlOx | Li1.2Ni0.13Mn0.54Co0.13O2 | MO | 0.5 |  |  |  | 2-3 | 0.13 |  |  |  | 0.5 | 150 | 0.5 | 150 |  |  |  |  | 10 | 2-3 A | 2-3 | film | TEM
[6 empty] | 10.1002/aenm.201300269 |  |  |  | TTIP |  | H2O | [5 empty] | N2 | A-B | TiOx | Li1.2Ni0.13Mn0.54Co0.13O2 | MO | 0.5 |  |  |  | 2-3 | 0.13 |  |  |  | 0.5 | 150 | 0.5 | 150 |  |  |  |  | 20 |  | 0-2 | particles | TEM
Zhao | 2013 | Surface modifications of Li-ion battery electrodes with various ultrathin amphoteric oxide coatings for enhanced cycleability | Journal of Solid State Electrochemistry | Louisiana State University | US | 10.1007/s10008-012-1962-6 | atomic layer deposition | batteries | (viscous flow) | DEZ |  | H2O | [6 empty] | A-B | ZnOx | LiMn2O4 | MO | [9 empty] | 0.08358333333 | 120 | 0.08358333333 | 120 |  |  |  |  | 6
[6 empty] | 10.1007/s10008-012-1962-6 |  |  |  | DEZ |  | H2O | [6 empty] | A-B | ZnOx | LiMn2O4 | MO | [9 empty] | 0.08358333333 | 120 | 0.08358333333 | 120 |  |  |  |  | 50 | 1.74 A | 8.7 | film | TEM
[6 empty] | 10.1007/s10008-012-1962-6 |  |  |  | ZTB |  | H2O | [6 empty] | A-B | ZrOx | LiMn2O4 | MO | [9 empty] | 0.08358333333 | 120 | 0.0875 | 120 |  |  |  |  | 6
[6 empty] | 10.1007/s10008-012-1962-6 |  |  |  | ZTB |  | H2O | [6 empty] | A-B | ZrOx | LiMn2O4 | MO | [9 empty] | 0.08358333333 | 120 | 0.0875 | 120 |  |  |  |  | 50 | 2.9 A | 14.5 | film | TEM
[6 empty] | 10.1007/s10008-012-1962-6 |  |  |  | TMA |  | H2O | [6 empty] | A-B | AlOx | LiMn2O4 | MO | [9 empty] | 0.0835 | 120 | 0.0835 | 120 |  |  |  |  | 6
[6 empty] | 10.1007/s10008-012-1962-6 |  |  |  | TMA |  | H2O | [6 empty] | A-B | AlOx | LiMn2O4 | MO | [9 empty] | 0.0835 | 120 | 0.0835 | 120 |  |  |  |  | 50 | 1.12 A | 5.6 | film | TEM
Zhao | 2013 | Atomic layer deposition of epitaxial ZrO2 coating on LiMn2O4 nanoparticles for high-rate lithium ion batteries at elevated temperature | Nano Energy | Louisiana State University | US | 10.1016/j.nanoen.2013.03.005 | atomic layer deposition | batteries | (viscous flow) | ZTB |  | H2O | [6 empty] | A-B | ZrOx | LiMn2O4 | MO |  |  |  |  | 0.25 |  |  |  |  | 0.0875 | 120 | 0.08358333333 | 120 |  |  |  |  | 50 | 2 A | 10 | film | TEM
[6 empty] | 10.1016/j.nanoen.2013.03.005 |  |  |  | ZTB |  | H2O | [6 empty] | A-B | ZrOx | LiMn2O4 | MO |  |  |  |  | 0.25 |  |  |  |  | 0.0875 | 120 | 0.08358333333 | 120 |  |  |  |  | 2
[6 empty] | 10.1016/j.nanoen.2013.03.005 |  |  |  | ZTB |  | H2O | [6 empty] | A-B | ZrOx | LiMn2O4 | MO |  |  |  |  | 0.25 |  |  |  |  | 0.0875 | 120 | 0.08358333333 | 120 |  |  |  |  | 6
[6 empty] | 10.1016/j.nanoen.2013.03.005 |  |  |  | ZTB |  | H2O | [6 empty] | A-B | ZrOx | LiMn2O4 | MO |  |  |  |  | 0.25 |  |  |  |  | 0.0875 | 120 | 0.08358333333 | 120 |  |  |  |  | 10
Lee | 2019 | SnO-decorated TiO2 nanoparticle with enhanced photocatalytic performance for methylene blue degradation | Applied Surface Science | Hanbat National University | KR | 10.1016/j.apsusc.2019.02.175 | atomic layer deposition | photocatalysis | fluidized bed | Sn(dmamp)2 | 70 | H2O | 25 |  |  |  |  | Ar | A-B | SnOx | TiO2 | MO | [9 empty] | 0.083 | 250 | 0.083 | 250 |  |  |  |  | 30-472 | 0.008 nm | 0.2-3.8 |  | TEM
[6 empty] | 10.1016/j.apsusc.2019.02.175 |  |  |  | Sn(dmamp)2 | 70 | H2O | 25 |  |  |  |  | Ar | A-B | SnOx | TiO2 | MO | [9 empty] | 0.083 | 250 | 0.083 | 250 |  |  |  |  | 118 |  |  |  |  | 0.55 AT.% |  | Sn | SEM-EDS
[6 empty] | 10.1016/j.apsusc.2019.02.175 |  |  |  | Sn(dmamp)2 | 70 | H2O | 25 |  |  |  |  | Ar | A-B | SnOx | TiO2 | MO | [9 empty] | 0.083 | 250 | 0.083 | 250 |  |  |  |  | 236 |  |  |  |  | 1.33 AT.% |  | Sn | SEM-EDS
[6 empty] | 10.1016/j.apsusc.2019.02.175 |  |  |  | Sn(dmamp)2 | 70 | H2O | 25 |  |  |  |  | Ar | A-B | SnOx | TiO2 | MO | [9 empty] | 0.083 | 150 | 0.083 | 150 | [6 empty] | 2-3
[6 empty] | 10.1016/j.apsusc.2019.02.175 |  |  |  | Sn(dmamp)2 | 70 | H2O | 25 |  |  |  |  | Ar | A-B | SnOx | TiO2 | MO | [9 empty] | 0.083 | 200 | 0.083 | 200 | [6 empty] | 2-3
Kim | 2019 | Precision Interface Engineering of an Atomic Layer in Bulk Bi2Te3 Alloys for High Thermoelectric Performance | ACS Nano | Korea Institute of Science and Technology (KIST) | KR | 10.1021/acsnano.9b02574 | atomic layer deposition | photo-electrochemistry | not specified | DEZ | RT | H2O | RT | [5 empty] | A-B | ZnOx | Bi0.4Sb1.6Te3 | M | [10 empty] | RT |  | RT |  |  |  |  | 0-50 | 0.8 nm |  |  | TEM
[6 empty] | 10.1021/acsnano.9b02574 |  |  |  | DEZ | RT | H2O | RT | [5 empty] | A-B | ZnOx | Bi0.4Sb1.6Te3 | M | [17 empty] | 10 |  | 8 | film | HAADF-STEM, EDS
Kong | 2019 | Enhanced electrochemical performance of Ni-rich LiNi0.6Co0.2Mn0.2O2 coated by molecular layer deposition derived dual-functional C-Al2O3 composite coating | Journal of Alloys and Compounds | Nanjing University of Aeronautics and Astronautics | CN | 10.1016/j.jallcom.2019.05.330 | molecular layer deposition | batteries | (flow-type) | TMA | RT | FA | 172 |  |  |  |  | N2/Ar | A-B | alucone | LiNi0.6Co0.2Mn0.2O2 | MO |  |  |  |  | 5 |  |  |  |  | 0.033 | 200 | 0.167 | 200 |  | 600 |  |  | 20 |  | 1.73 | film | TEM | 0.3 at.% |  | Al | SEM-EDS
[6 empty] | 10.1016/j.jallcom.2019.05.330 |  |  |  | TMA | RT | H2O | RT |  |  |  |  | N2/Ar | A-B | AlOx | LiNi0.6Co0.2Mn0.2O2 | MO |  |  |  |  | 5 |  |  |  |  | 0.033 | 200 | 0.083 | 200 |  | 600 |  |  | 20 |  | 2.45 | film | TEM
Li | 2019 | Ultrafast Na+-storage in TiO2-coated MoS2@N-doped carbon for high-energy sodium-ion hybrid capacitors | Energy Storage Materials | China University of Geosciences | CN | 10.1016/j.ensm.2019.05.024 | atomic layer deposition | capacitors | not specified | TDMAT | 75 | H2O | [6 empty] | A-B | TiOx | MoS2@NC | MS |  |  |  | 40.1 |  | 1.8-2 |  |  |  |  | 150 |  | 150 |  |  |  |  | 26 | 0.055 nm | 2 | film | TEM
[6 empty] | 10.1016/j.ensm.2019.05.024 |  |  |  | TDMAT | 75 | H2O | [6 empty] | A-B | TiOx | MoS2@NC | MS |  |  |  | 40.1 |  | 1.8-2 |  |  |  |  | 150 |  | 150 |  |  |  |  | 73 | 0.055 nm | 4 | film | TEM
[6 empty] | 10.1016/j.ensm.2019.05.024 |  |  |  | TDMAT | 75 | H2O | [6 empty] | A-B | TiOx | MoS2@NC | MS |  |  |  | 40.1 |  | 1.8-2 |  |  |  |  | 150 |  | 150 |  |  |  |  | 127 | 0.055 nm | 7 | film | TEM
Seong | 2016 | Fabrication of Fe3O4-ZnO core-shell nanoparticles by rotational atomic layer deposition and their multi-functional properties | Current Applied Physics | Hanyang University | KR | 10.1016/j.cap.2016.09.014 | atomic layer deposition | medical | rotary | DEZ | 35 | H2O | 25 |  |  |  |  | N2 | A-B | ZnOx | Fe3O4 | MO |  |  |  | 6.8 | [6 empty] | 150 |  | 150 |  |  |  |  | 50 | 0.06 |  | islands | HRTEM
[6 empty] | 10.1016/j.cap.2016.09.014 |  |  |  | DEZ | 35 | H2O | 25 |  |  |  |  | N2 | A-B | ZnOx | Fe3O4 | MO |  |  |  | 6.8 | [6 empty] | 150 |  | 150 |  |  |  |  | 100 | 0.06 | 6 | film | HRTEM
[6 empty] | 10.1016/j.cap.2016.09.014 |  |  |  | DEZ | 35 | H2O | 25 |  |  |  |  | N2 | A-B | ZnOx | Fe3O4 | MO |  |  |  | 6.8 | [6 empty] | 150 |  | 150 |  |  |  |  | 150 | 0.06 | 9 | film | HRTEM
[6 empty] | 10.1016/j.cap.2016.09.014 |  |  |  | DEZ | 35 | H2O | 25 |  |  |  |  | N2 | A-B | ZnOx | Fe3O4 | MO |  |  |  | 6.8 | [6 empty] | 150 |  | 150 |  |  |  |  | 200 | 0.06 | 12 | film | HRTEM
Meledina | 2016 | Direct Imaging of ALD Deposited Pt Nanoclusters inside the Giant Pores of MIL-101 | Materials Views | University of Antwerp | BE | 10.1002/ppsc.201500252 | atomic layer deposition | not applied | (viscous flow) | MeCpPtMe3 | 30 | O3 | [6 empty] | A-B | Pt | MIL-101 (giant pore MOF) | mof | 0.2 |  |  |  | 0.30-0.40 | 0.05 |  |  |  | 0.1666666667 | 200 | 0.1666666667 | 200 |  |  |  |  | 40 |  |  | particles | ADF-STEM
[6 empty] | 10.1002/ppsc.201500252 |  |  |  | MeCpPtMe3 | 30 | O3 | [6 empty] | A-B | Pt | MIL-101 (giant pore MOF) | mof | 0.2 |  |  |  | 0.30-0.40 | 0.05 |  |  |  | 0.1666666667 | 200 | 0.1666666667 | 200 |  |  |  |  | 120 |  |  | particles | ADF-STEM
Mohanty | 2016 | Modification of Ni-Rich FCG NMC and NCA Cathodes by Atomic Layer Deposition: Preventing Surface Phase Transitions for High-Voltage Lithium-Ion Batteries | Scientific Reports | Oak Ridge National Laboratory | US | 10.1038/srep26532 | atomic layer deposition | batteries | fluidized bed | TMA |  | H2O | [5 empty] | N2 | A-B | AlOx | NMC811 (LiNi0.77Mn0.11Co0.12O2) | MO | [19 empty] | 10 | film | TEM,HRTEM |  |  |  | ICP-AES
[6 empty] | 10.1038/srep26532 |  |  |  | TMA |  | H2O | [5 empty] | N2 | A-B | AlOx | NCA (LiNi0.79Co0.16Al0.05O2) | MO | [19 empty] | 10 | film | TEM,HRTEM |  |  |  | ICP-AES
[6 empty] | 10.1038/srep26532 |  |  |  | TiCl4 |  | H2O | [5 empty] | N2 | A-B | TiOx | NMC811 (LiNi0.77Mn0.11Co0.12O2) | MO | [19 empty] | 10 | film | TEM,HRTEM |  |  |  | ICP-AES
[6 empty] | 10.1038/srep26532 |  |  |  | TiCl4 |  | H2O | [5 empty] | N2 | A-B | TiOx | NCA (LiNi0.79Co0.16Al0.05O2) | MO | [19 empty] | 10 | film | TEM,HRTEM |  |  |  | ICP-AES
Liu | 2016 | Synthesis of core/shell structured Pd3Au@Pt/C with enhanced electrocatalytic activity by regioselective atomic layer deposition combined with a wet chemical method | RSC Advances | Chinese Academy of Sciences | CN | 10.1039/c6ra04990g | atomic layer deposition | electrocatalysis | rotary | MeCpPtMe3 | 65 | O2 | [5 empty] | Ar | A-B | Pt | Pd3Au/C | SM | 0.06 |  |  |  | 0.1 |  |  |  |  | 0.5 | 150 | 1.25 | 150 |  |  |  |  | 5 |  |  | film | HAADF-STEM |  |  | Pt | ICP-OES
[6 empty] | 10.1039/c6ra04990g |  |  |  | MeCpPtMe3 | 65 | O2 | [5 empty] | Ar | A-B | Pt | Pd3Au/C | SM | 0.06 |  |  |  | 0.1 |  |  |  |  | 0.5 | 150 | 1.25 | 150 |  |  |  |  | 10 |  |  | film | HAADF-STEM |  |  | Pt | ICP-OES
[6 empty] | 10.1039/c6ra04990g |  |  |  | MeCpPtMe3 | 65 | O2 | [5 empty] | Ar | A-B | Pt | Pd3Au/C | SM | 0.06 |  |  |  | 0.1 |  |  |  |  | 0.5 | 150 | 1.25 | 150 |  |  |  |  | 15 |  |  | film | HAADF-STEM | 3.8 |  | Pt | ICP-OES
[6 empty] | 10.1039/c6ra04990g |  |  |  | MeCpPtMe3 | 65 | O2 | [5 empty] | Ar | A-B | Pt | Pd3Au/C | SM | 0.06 |  |  |  | 0.1 |  |  |  |  | 0.5 | 150 | 1.25 | 150 |  |  |  |  | 25 |  |  | film | HAADF-STEM |  |  | Pt | ICP-OES
Wang | 2016 | Precisely Applying TiO2 Overcoat on Supported Au Catalysts Using Atomic Layer Deposition for Understanding the Reaction Mechanism and Improved Activity in CO Oxidation | The Journal of Physical Chemistry C | University of Science and Technology of China | CN | 10.1021/acs.jpcc.5b11047 | atomic layer deposition | thermocatalysis | viscous flow | TTIP | 80 | H2O | RT |  |  |  |  | N2 | A-B | TiOx | Au/Al2O3 | SM |  |  |  | 40 |  | 0.133 | 200 |  |  | 0.1666666667 | 150 | 0.1333333333 | 150 |  |  |  |  | 50 | 0.3 A | 1.5 | film (on Al2O3) | HRTEM |  |  |  | ICP-AES
[6 empty] | 10.1021/acs.jpcc.5b11047 |  |  |  | TTIP | 80 | H2O | RT |  |  |  |  | N2 | A-B | TiOx | Au/Al2O3 | SM |  |  |  | 40 |  | 0.133 | 200 |  |  | 0.1666666667 | 150 | 0.1333333333 | 150 |  |  |  |  | 20 |  |  |  | HRTEM |  |  |  | ICP-AES
[6 empty] | 10.1021/acs.jpcc.5b11047 |  |  |  | TTIP | 80 | H2O | RT |  |  |  |  | N2 | A-B | TiOx | Au | M |  |  |  |  | 0.02 | 0.133 | 200 |  |  | 0.1666666667 | 150 | 0.1333333333 | 150 |  |  |  |  | 20 |  |  | particles | HRTEM |  |  |  | ICP-AES
Li | 2019 | Unravelling the Chemistry and Microstructure Evolution of a Cathodic Interface in Sulfide-Based All-Solid-State Li-Ion Batteries | ACS Energy Letters | University of Western Ontario | CA | 10.1021/acsenergylett.9b01676 | atomic layer deposition | batteries | described elsewhere | LiOtBu | 170 | H2O |  | NbOEt | 155 |  |  | N2 | (A-B)-(C-B) | NbLiOx | LiNi0.8Mn0.1Co0.1O2 | MO | [9 empty] | 0.0167 |  | 0.0167 |  | 0.0167 |  | 0.0167 |  | 10 | 0.2 nm | 2 | film | HRTEM
[6 empty] | 10.1021/acsenergylett.9b01676 |  |  |  | LiOtBu | 170 | H2O |  | NbOEt | 155 |  |  | N2 | (A-B)-(C-B) | NbLiOx | LiNi0.8Mn0.1Co0.1O2 | MO | [9 empty] | 0.0167 |  | 0.0167 |  | 0.0167 |  | 0.0167 |  | 25 | 0.2 nm | 5 | film | HRTEM
[6 empty] | 10.1021/acsenergylett.9b01676 |  |  |  | LiOtBu | 170 | H2O |  | NbOEt | 155 |  |  | N2 | (A-B)-(C-B) | NbLiOx | LiNi0.8Mn0.1Co0.1O2 | MO | [9 empty] | 0.0167 |  | 0.0167 |  | 0.0167 |  | 0.0167 |  | 50 | 0.2 nm | 10 | film | HRTEM
Valdesueiro | 2015 | Gas-Phase Deposition of Ultrathin Aluminium Oxide Films on Nanoparticles at Ambient Conditions | Materials | Delft University of Technology | NL | 10.3390/ma8031249 | atomic layer deposition | not applied | fluidized bed | TMA | 30 | H2O | [5 empty] | N2 | A-B | AlOx | TiO2 | MO | 2 |  |  | 52.4 | 0.327 | 100 |  |  |  | 3.5 | 25 | 2.5 | 25 |  |  |  |  | 4 | 0.15 |  | film | TEM
[6 empty] | 10.3390/ma8031249 |  |  |  | TMA | 30 | H2O | [5 empty] | N2 | A-B | AlOx | TiO2 | MO | 2 |  |  | 52.4 | 0.327 | 100 |  |  |  | 3.5 | 25 | 2.5 | 25 |  |  |  |  | 7 | 0.14 |  | film | TEM
[6 empty] | 10.3390/ma8031249 |  |  |  | TMA | 30 | H2O | [5 empty] | N2 | A-B | AlOx | TiO2 | MO | 2 |  |  | 52.4 | 0.327 | 100 |  |  |  | 3.5 | 25 | 2.5 | 25 |  |  |  |  | 15 | 0.14 |  | film | TEM
[6 empty] | 10.3390/ma8031249 |  |  |  | TMA | 30 | H2O | [5 empty] | N2 | A-B | AlOx | TiO2 | MO | 2 |  |  | 52.4 | 0.327 | 100 |  |  |  | 7 | 25 | 5 | 25 |  |  |  |  | 7 | 0.22 |  | film | TEM
[6 empty] | 10.3390/ma8031249 |  |  |  | TMA | 30 | H2O | [5 empty] | N2 | A-B | AlOx | TiO2 | MO | 2 |  |  | 52.4 | 0.327 | 100 |  |  |  | 14 | 25 | 10 | 25 |  |  |  |  | 7 | 0.26 |  | film | TEM
[6 empty] | 10.3390/ma8031249 |  |  |  | TMA | 30 | H2O | [5 empty] | N2 | A-B | AlOx | TiO2 | MO | 2 |  |  | 52.4 | 0.327 | 100 |  |  |  | 21 | 25 | 15 | 25 |  |  |  |  | 7 | 0.51 |  | film | TEM
[6 empty] | 10.3390/ma8031249 |  |  |  | TMA | 30 | H2O | [5 empty] | N2 | A-B | AlOx | TiO2 | MO | 2 |  |  | 52.4 | 0.327 | 100 |  |  |  | 21 | 170 | 15 | 170 |  |  |  |  | 5 | 0.16
Lin | 2019 | “Intelligent” Pt Catalysts Studied on High-Surface-Area CaTiO3 Films | ACS Catalysis | University of Pennsylvania | US | 10.1021/acscatal.9b01278 | atomic layer deposition | thermocatalysis | described elsewhere | Ca(tmhd)2 |  | O2 (air) | [6 empty] | A-B | CaOx | MgAl2O4 | MO |  |  |  | 125 | [7 empty] | 5 | 500 | [5 empty] | 0.015 nm | 0.6 | [6 empty] | 63
[6 empty] | 10.1021/acscatal.9b01278 |  |  |  | TiCl4 |  | H2O | [6 empty] | A-B | TiOx | MgAl2O4 | MO |  |  |  | 125 | [8 empty] | 150 | [5 empty] | 0.025 nm | 0.6 | [6 empty] | 95
[6 empty] | 10.1021/acscatal.9b01278 |  |  |  | Ca(tmhd)2 |  | O2 (air) |  | TiCl4 |  | H2O |  |  | (A-B)-(C-D) | TiCaOx | MgAl2O4 | MO |  |  |  | 125 | [7 empty] | 5 | 500 |  |  |  | 148 | 6 CaO + 4 TiO2 |  | 1 | [6 empty] | 50
[6 empty] | 10.1021/acscatal.9b01278 |  |  |  | Pd(tmhd)2 |  | O2 (air) | [6 empty] | A-B | Pd | CaTiO3/MgAl2O4 | MO |  |  |  | 87 | [6 empty] | 300 |  | 500 |  |  |  |  | 1 |  |  |  |  | 1.2 |  | Pd | ICP-OES
[6 empty] | 10.1021/acscatal.9b01278 |  |  |  | Pt(acac)2 |  | O2 (air) | [6 empty] | A-B | Pt | CaTiO3/MgAl2O4 | MO |  |  |  | 87 | [6 empty] | 150 |  | 300 |  |  |  |  | 1 |  |  |  |  | 2.9 |  | Pt | ICP-OES
[6 empty] | 10.1021/acscatal.9b01278 |  |  |  | Pt(acac)2 |  | O2 (air) | [6 empty] | A-B | Pt | MgAl2O4 | MO |  |  |  | 125 | [6 empty] | 150 |  | 300 |  |  |  |  | 1 |  |  |  |  | 3.1 |  | Pt | ICP-OES
Alba-Rubio | 2014 | Pore Structure and Bifunctional Catalyst Activity of Overlayers Applied by Atomic Layer Deposition on Copper Nanoparticles | ACS Catalysis | University of Wisconsin | US | 10.1021/cs500330p | atomic layer deposition | thermocatalysis | viscous flow | TMA |  | H2O | [5 empty] | N2 | A-B | AlOx | Cu/SiO2 | SM |  |  |  | 28 |  | 0.13-0.26 |  |  | 200 | 0.833-1.667 | 200 | 0.833-1.667 | 200 |  |  |  |  | 30 | [8 empty] | 11
[6 empty] | 10.1021/cs500330p |  |  |  | NbOEt | 135 | H2O | [5 empty] | N2 | A-B | NbOx | Al2O3/Cu/SiO2 | MO | [8 empty] | 135 | 2-2.1667 | 135 | 2-2.1667 | 135 |  |  |  |  | 20
[6 empty] | 10.1021/cs500330p |  |  |  | NbOEt | 135 | H2O | [5 empty] | N2 | A-B | NbOx | Al2O3/Cu/SiO2 | MO | [8 empty] | 135 | 2-2.1667 | 135 | 2-2.1667 | 135 |  |  |  |  | 5
Aziz | 2014 | Nanoarchitectured LiMn2O4/Graphene/ZnO Composites as Electrodes for Lithium Ion Batteries | Journal of Materials Science & Technology | Louisiana State University | US | 10.1016/j.jmst.2014.03.007 | atomic layer deposition | batteries | (viscous flow) | DEZ |  | H2O | [6 empty] | A-B | ZnOx | LiMn2O4 | MO | [9 empty] | 0.08358333333 | 120 | 0.08358333333 | 120 |  |  |  |  | 6
[6 empty] | 10.1016/j.jmst.2014.03.007 |  |  |  | DEZ |  | H2O | [6 empty] | A-B | ZnOx | LiMn2O4 | MO | [9 empty] | 0.08358333333 | 120 | 0.08358333333 | 120 |  |  |  |  | 50
Bloch | 2014 | Size Effect on the Short Range Order and the Crystallization of Nanosized Amorphous Alumina | Crystal Growth & Design | Technion-Israel Institute of Technology | IL | 10.1021/cg500580c | atomic layer deposition | not applied | (flow-type) | TMA |  | O3 | [6 empty] | A-B | AlOx | SiO2 | MO
Cheng | 2014 | High stability and activity of Pt electrocatalyst on atomic layer deposited metal oxide/nitrogen-doped graphene hybrid support | International Journal of Hydrogen Energy | University of Western Ontario | CA | 10.1016/j.ijhydene.2014.01.202 | atomic layer deposition | electrocatalysis | (viscous flow) | TDMAZ |  | H2O | [5 empty] | N2 | A-B | ZrOx | GNS | C | [6 empty] | 20 |  |  | 0.05833333333 | 250 | 0.06666666667 | 250 |  |  |  |  | 5 |  | 2-4 | particles | HRTEM
Goulas | 2014 | Scalable Production of Nanostructured Particles using Atomic Layer Deposition | KONA Powder and Particle Journal | Delft University of Technology | NL | 10.14356/kona.2014013 | atomic layer deposition | not applied | fluidized bed | MeCpPtMe3 | 50 | O3 | [5 empty] | N2 | A-B | Pt | TiO2 | MO | 0.25 |  |  | 50 | 0.021 |  |  |  |  | 12 | 250 | 10 | 250 |  |  |  |  | 1 |  |  |  |  | 1.6 |  | Pt | ICP-OES
[6 empty] | 10.14356/kona.2014013 |  |  |  | MeCpPtMe3 | 50 | O3 | [5 empty] | N2 | A-B | Pt | TiO2 | MO | 0.25 |  |  | 50 | 0.021 |  |  |  |  | 3 | 250 | 10 | 250 |  |  |  |  | 1 |  | 1.5 | particles | TEM
[6 empty] | 10.14356/kona.2014013 |  |  |  | MeCpPtMe3 | 50 | O3 | [5 empty] | N2 | A-B | Pt | TiO2 | MO | 0.25 |  |  | 50 | 0.021 |  |  |  |  | 5 | 250 | 10 | 250 |  |  |  |  | 5 |  | 2.3 | particles | TEM | 5.8 |  | Pt | ICP-OES
Kennedy | 2018 | Replication of SMSI via ALD: TiO2 Overcoats Increase Pt-Catalyzed Acrolein Hydrogenation Selectivity | Catalysis Letters | Northwestern University | US | 10.1007/s10562-018-2458-5 | atomic layer deposition | thermocatalysis | viscous flow | MeCpPtMe3 |  | O3 | [6 empty] | A-B | Pt | SrTiO3 | MO | 1 |  |  | 19 |  |  |  | O3 | 300 |  | 300 |  | 300 |  |  |  |  | 5 |  | 3.9 | particles | HRTEM | 4 |  | Pt | ICP-OES | 21
[6 empty] | 10.1007/s10562-018-2458-5 |  |  |  | TTIP |  | H2O | [6 empty] | A-B | TiOx | Pt/SrTiO3 | SM | 0.2 |  |  | 21 | [6 empty] | 200 |  | 200 |  |  |  |  | 10 |  |  | film | HRTEM |  |  |  | ICP-OES | 21
[6 empty] | 10.1007/s10562-018-2458-5 |  |  |  | TMA |  | H2O | [6 empty] | A-B | AlOx | Pt/SrTiO3 | SM | 0.2 |  |  | 21 | [6 empty] | 200 |  | 200 |  |  |  |  | 5 |  |  | film | HRTEM | 2.7 |  | Al | ICP-OES | 18
Didden | 2014 | Fluidized-bed atomic layer deposition reactor for the synthesis of core-shell nanoparticles | Review of Scientific Instruments | Delft University of Technology | NL | 10.1063/1.4863099 | atomic layer deposition | not applied | fluidized bed | TDMAT | 75 | H2O | [5 empty] | Ar | A-B | TiOx | SiO2 | MO | 0.5 |  |  | 90 | 0.025 | 0.05-0.1 | 600 | Ar | 100 | 3.333-16.667 | 100 | 0.5-1 | 100 |  |  |  |  | 50 | 0.32 A/cycle | 1.6 | film | HAADF-STEM | 20 |  | TiO2 | UV spectophotometry
[6 empty] | 10.1063/1.4863099 |  |  |  | TDMAT | 75 | H2O | [5 empty] | Ar | A-B | TiOx | SiO2 | MO | 0.5 |  |  | 90 | 0.025 | 0.05-0.1 | 600 | Ar | 100 | 3.333-16.667 | 100 | 0.5-1 | 100 |  |  |  |  | 100 |  | 1.2-3.3 | film | HAADF-STEM | 48 |  | TiO2 | UV spectophotometry
Duran | 2014 | Nanocomposite YCrO3/Al2O3: Characterization of the Core−Shell, Magnetic Properties, and Enhancement of Dielectric Properties | Inorganic Chemistry | Universidad Nacional Autónoma de México | MX | 10.1021/ic4029589 | atomic layer deposition | not applied | not specified | TMA |  | H2O | [5 empty] | N2 | A-B | AlOx | YCrO3 | MO | [17 empty] | 50 |  | 2-3 | film | TEM
[6 empty] | 10.1021/ic4029589 |  |  |  | TMA |  | H2O | [5 empty] | N2 | A-B | AlOx | YCrO3 | MO | [17 empty] | 500 |  | 35 | film | TEM
[6 empty] | 10.1021/ic4029589 |  |  |  | TMA |  | H2O | [5 empty] | N2 | A-B | AlOx | YCrO3 | MO | [17 empty] | 1000 |  | 90 | film | TEM
Fu | 2014 | Atomic Layer Deposition of L‑Alanine Polypeptide | Journal of the American Chemical Society | University of New Mexico | US | 10.1021/ja5043403 | atomic layer deposition | not applied | not specified | Boc-Ala-OH | 110 | H3PO4 | 70 | DCC | 100 |  |  | Ar | A-B-C | polypeptide | APTMS/SiO2 | org | [5 empty] | 0.001333224 |  |  |  | 0.5333333333 | 130 | 0.5333333333 | 130 | 0.5333333333 | 130 |  |  | 60 | 0.23 nm | 12 | film | TEM
[6 empty] | 10.1021/ja5043403 |  |  |  | APTMS | 50 | H2O | RT |  |  |  |  | Ar | A-B | SiOx | SiO2 | MO | [5 empty] | 0.001333224 |  |  |  | 0.3 | 120 | 0.3 | 120 |  |  |  |  | 5
[6 empty] | 10.1021/ja5043403 |  |  |  | Boc-Val-OH | 100 | H3PO4 | 70 | DCC | 100 |  |  | Ar | A-B-C | polypeptide | APTMS/SiO2 | org | [5 empty] | 0.001333224 |  |  |  | 0.5333333333 | 130 | 0.5333333333 | 130 | 0.5333333333 | 130
Gould | 2014 | Stabilizing Ni Catalysts by Molecular Layer Deposition for Harsh, Dry Reforming Conditions | ACS Catalysis | University of Colorado | US | 10.1021/cs500809w | molecular layer deposition | thermocatalysis | fluidized bed | TMA |  | EA |  | MA |  |  |  | N2 | A-B-C | alucone | Ni/Al2O3 | SM | 4 | [8 empty] | 30-60 | 177 | 30-60 | 177 | 30-60 | 177 |  |  | 5 |  |  |  |  | 0.8 |  | Ni | ICP-MS
[6 empty] | 10.1021/cs500809w |  |  |  | TMA |  | EA |  | MA |  |  |  | N2 | A-B-C | alucone | Ni/Al2O3 | SM | 3 | [8 empty] | 30-60 | 177 | 30-60 | 177 | 30-60 | 177 |  |  | 10 |  | 2.4 | particles | TEM | 0.8 |  | Ni | ICP-MS
[6 empty] | 10.1021/cs500809w |  |  |  | TMA |  | EA |  | MA |  |  |  | N2 | A-B-C | alucone | Ni/Al2O3 | SM | 2 | [8 empty] | 30-60 | 177 | 30-60 | 177 | 30-60 | 177 |  |  | 15 |  | 3.5 | particles | TEM | 0.8 |  | Ni | ICP-MS
[6 empty] | 10.1021/cs500809w |  |  |  | Ni(Cp)2 | [7 empty] | N2 | A | Ni* | Al2O3 | MO | 5 |  |  | 37 | [13 empty] | 1 |  | 3 | particles | TEM | 0.8 |  | Ni | ICP-MS
He | 2014 | In Situ Transmission Electron Microscopy Probing of Native Oxide and Artificial Layers on Silicon Nanoparticles for Lithium Ion Batteries | ACS Nano | Pacific Northwest National Laboratory | US | 10.1021/nn505523c | molecular layer deposition | batteries | described elsewhere | TMA |  | GLY | [6 empty] | A-B | alucone | Si | SC | [10 empty] | 140 |  | 140
Jackson | 2014 | Tungsten Hexacarbonyl and Hydrogen Peroxide as Precursors for the Growth of Tungsten Oxide Thin Films on Titania Nanoparticles | AIChE Journal | University of Wisconsin-Madison | US | 10.1002/aic.14397 | atomic layer deposition | not applied | fluidized bed | W(CO)6 | 80 | H2O2 | 12 |  |  |  |  | Ar | A-B | WOx | TiO2 | MO | 0.5 |  |  | 50 | 0.021 | 0.56 | 15 |  |  | 4-18 | 180 | 1 | 180 |  |  |  |  | 1
[6 empty] | 10.1002/aic.14397 |  |  |  | W(CO)6 | 80 | H2O2 | 12 |  |  |  |  | Ar | A-B | WOx | TiO2 | MO | 0.5 |  |  | 50 | 0.021 | 0.56 | 15 |  |  | 4-18 | 200 | 1 | 200 |  |  |  |  | 1
Jeong | 2014 | Toluene combustion over NiO nanoparticles on mesoporous SiO2 prepared by atomic layer deposition | Chemical Engineering Journal | Sungkyunkwan University | KR | 10.1016/j.cej.2013.09.100 | atomic layer deposition | thermocatalysis | not specified | Ni(Cp)2 | 60 | H2O | RT |  |  |  |  | N2 | A-B | NiOx | SiO2 | MO | 0.6 | 13.84 |  | 297.66 |  | 0.001333224 |  |  |  | 4.166666667 | 260 | 0.25 | 260 |  |  |  |  | 40 |  | 1.8 | particles | TEM | 2.3 |  | Ni | ICP-OES | 302.59 |  | 13.4
Jeong | 2014 | ZnO shell on mesoporous silica by atomic layer deposition:Removal of organic dye in water by an adsorbent and itsphotocatalytic regeneration | Applied Surface Science | Sungkyunkwan University | KR | 10.1016/j.apsusc.2014.04.060 | atomic layer deposition | photocatalysis | not specified | DEZ | RT | H2O | RT |  |  |  |  | N2 | A-B | ZnOx | SiO2 | MO |  | 16.5 |  | 312.3 | 250-500 | 0.00066661184 |  |  |  | 1.666666667 | 130 | 1 | 130 |  |  |  |  | 200 | [8 empty] | 261.2 |  | 16.9
Jiang | 2014 | Catalytic hydrogen transfer of ketones over atomic layer deposited highly-dispersed platinum nanoparticles supported on multi-walled carbon nanotubes | Catalysis Communications | Zhejiang University of Science & Technology | CN | 10.1016/j.catcom.2013.11.002 | atomic layer deposition | thermocatalysis | fluidized bed | MeCpPtMe3 |  | O2 | [5 empty] | N2 | A-B | Pt | MWCNT | C | 1 |  |  | 360 | 0.01-0.02 | 0.00066661184 |  |  | 300 | 6 | 300 | 15 | 300 |  |  |  |  | 1 |  | 1.4 | particles | TEM | 5.4 |  | Pt | ICP-AES | 320
Kim | 2014 | Reactivity and Stability of Ni Nanoparticles Supported by Mesoporous SiO2 and TiO2/SiO2 for CO2 Reforming of CH4 | Catalysis Letters | Sungkyunkwan University | KR | 10.1007/s10562-013-1152-x | atomic layer deposition | thermocatalysis | not specified | Ni(Cp)2 | 60 | H2O | RT |  |  |  |  | N2 | A-B | NiOx | SiO2 | MO |  | 17 |  | 301 | 250-500 | 0.00066661184 |  |  | 500; 250 | 3.833333333 | 250 | 0.1833333333 | 250 |  |  |  |  | 50 |  |  |  |  | 2.8 |  | Ni | ICP-OES
[6 empty] | 10.1007/s10562-013-1152-x |  |  |  | TTIP | 50 | H2O | RT |  |  |  |  | N2 | A-B | TiOx | SiO2 | MO |  | 17 |  | 301 | 250-500 | 0.00066661184 |  |  | 500; 250 |  | 250 |  | 250 |  |  |  |  | 300
[6 empty] | 10.1007/s10562-013-1152-x |  |  |  | Ni(Cp)2 | 60 | H2O | RT |  |  |  |  | N2 | A-B | NiOx | TiO2/SiO2 | MO | [5 empty] | 0.00066661184 |  |  | 500; 250 | 3.833333333 | 250 | 0.1833333333 | 250 |  |  |  |  | 50 |  |  |  |  | 2.8 |  | Ni | ICP-OES
Liu | 2015 | Atomic layer deposition of amorphous iron phosphates on carbon nanotubes as cathode materials for lithium-ion batteries | Electrochimica Acta | University of Western Ontario | CA | 10.1016/j.electacta.2014.12.158 | atomic layer deposition | batteries | (viscous flow) | Fe(Cp)2 |  | O3 |  | TMP |  | H2O |  | N2 | (A-B)-(C-D) | PFeOx | C (Nitrogen-doped carbon nanotubes, NCNTs) | C |  |  |  |  | 0.04-0.06 (diameter) |  | 20 |  |  | 0.01666666667 | 200 | 0.01666666667 | 200 | 0.03333333333 | 200 | 0.01666666667 | 200 | 500 | 0.2 | 11 | film | HRTEM
[6 empty] | 10.1016/j.electacta.2014.12.158 |  |  |  | Fe(Cp)2 |  | O3 |  | TMP |  | H2O |  | N2 | (A-B)-(C-D) | PFeOx | C (Nitrogen-doped carbon nanotubes, NCNTs) | C |  |  |  |  | 0.04-0.06 (diameter) |  | 20 |  |  | 0.01666666667 | 250 | 0.01666666667 | 250 | 0.03333333333 | 250 | 0.01666666667 | 250 | 500 | 0.4 | 18 | film | HRTEM
[6 empty] | 10.1016/j.electacta.2014.12.158 |  |  |  | Fe(Cp)2 |  | O3 |  | TMP |  | H2O |  | N2 | (A-B)-(C-D) | PFeOx | C (Nitrogen-doped carbon nanotubes, NCNTs) | C |  |  |  |  | 0.04-0.06 (diameter) |  | 20 |  |  | 0.01666666667 | 300 | 0.01666666667 | 300 | 0.03333333333 | 300 | 0.01666666667 | 300 | 500 | 0.6 | 30 | film | HRTEM
[6 empty] | 10.1016/j.electacta.2014.12.158 |  |  |  | Fe(Cp)2 |  | O3 |  | TMP |  | H2O |  | N2 | (A-B)-(C-D) | PFeOx | C (Nitrogen-doped carbon nanotubes, NCNTs) | C |  |  |  |  | 0.04-0.06 (diameter) |  | 20 |  |  | 0.01666666667 | 350 | 0.01666666667 | 350 | 0.03333333333 | 350 | 0.01666666667 | 350 | 500 | 0.5 | 25 | film | HRTEM
Liu | 2015 | Atomically precise growth of sodium titanates as anode materials for high-rate and ultralong cyclelife sodium-ion batteries | Journal of Materials Chemistry A | University of Western Ontario | CA | 10.1039/c5ta08435k | atomic layer deposition | batteries | (viscous flow) | NaOtBu | 180 | H2O | RT | TTIP | 85 |  |  | N2 | (A-B)-(C-B) | TiNaOx | C (CNTs) | C | [7 empty] | HNO3 | 120 |  | 200-275 | [9 empty] | film | HRTEM
[6 empty] | 10.1039/c5ta08435k |  |  |  | TTIP | 85 | H2O | RT |  |  |  |  | N2 | A-B | TiOx | C (CNTs) | C | [7 empty] | HNO3 | 120
Xie | 2015 | Stabilizing an amorphous V2O5/carbon nanotube paper electrode with conformal TiO2 coating by atomic layer deposition for lithium ion batteries | Journal of Materials Chemistry A | Wuhan ATMK Super EnerG Technologies, Inc. | US | 10.1039/c5ta01949d | atomic layer deposition | batteries | rotary | VTIP |  | H2O | [5 empty] | N2 | A-B | VOx | C (CNTs) | C | [9 empty] | 10 | 150 | 10 | 150 |  |  |  |  | 50 |  | 10 | film | TEM | 59 |  | V2O5 | TGA
Xie | 2015 | Amorphous Ultrathin SnO2 Films by Atomic Layer Deposition on Graphene Network as Highly Stable Anodes for Lithium-Ion Batteries | ACS Applied Materials & Interfaces | Wuhan ATMK Super EnerG Technologies, Inc. | CN | 10.1021/acsami.5b08719 | atomic layer deposition | batteries | rotary | TDMASn | 65 | H2O | [5 empty] | N2 | A-B | SnOx | C (graphene oxide) | C | 10 |  |  | 450 | [6 empty] | 150 |  | 150 |  |  |  |  | 50 |  |  |  |  | 53 |  | SnO2 | TGA | 240
van Ommen | 2015 | Continuous production of nanostructured particles using spatial atomic layer deposition | Journal of Vacuum Science & Technology A | Delft University of Technology | NL | 10.1116/1.4905725 | atomic layer deposition | photocatalysis | pneumatic transport | MeCpPtMe3 | 70-80 | O2 | [5 empty] | N2 | A-B | Pt | TiO2 | MO |  |  |  | 50 | 0.021 | [5 empty] | 100 |  | 220 |  |  |  |  | 1 |  |  | particles | TEM | 0.57 |  | Pt | ICP-OES | 52
[6 empty] | 10.1116/1.4905725 |  |  |  | MeCpPtMe3 | 70-80 | O2 | [5 empty] | N2 | A-B | Pt | TiO2 | MO |  |  |  | 50 | 0.021 | [5 empty] | 100 |  | 220 |  |  |  |  | 1 |  |  | particles | TEM | 0.31 |  | Pt | ICP-OES | 53
[6 empty] | 10.1116/1.4905725 |  |  |  | MeCpPtMe3 | 70-80 | O2 | [5 empty] | N2 | A-B | Pt | TiO2 | MO |  |  |  | 50 | 0.021 | [5 empty] | 100 |  | 220 |  |  |  |  | 1 |  |  | particles | TEM | 0.16 |  | Pt | ICP-OES
[6 empty] | 10.1116/1.4905725 |  |  |  | MeCpPtMe3 | 70-80 | O2 | [5 empty] | N2 | A-B | Pt | TiO2 | MO |  |  |  | 50 | 0.021 | [5 empty] | 100 |  | 220 |  |  |  |  | 1 |  |  | particles | TEM | 0.12 |  | Pt | ICP-OES
van Norman | 2015 | Using atomic layer deposited tungsten to increase thermal conductivity of a packed bed | Applied Physics Letters | University of Colorado | US | 10.1063/1.4917309 | atomic layer deposition | thermocatalysis | not specified | Si2H6 |  | WF6 | [5 empty] | Ar | A-B | WSi* | Al2O3 | MO |  | 25 | 0.45 | 110 | 60-120 | [5 empty] | 110-120 |  | 110-120 |  |  |  |  | 15 |  |  |  |  | 75 |  | W | ICP-OES |  | 0.05 | 19
[6 empty] | 10.1063/1.4917309 |  |  |  | Si2H6 |  | WF6 | [5 empty] | Ar | A-B | WSi* | Al2O3 | MO |  | 25 | 0.45 | 110 | 60-120 | [5 empty] | 110-120 |  | 110-120 |  |  |  |  | 20 |  |  |  |  | 89 |  | W | ICP-OES
[6 empty] | 10.1063/1.4917309 |  |  |  | Si2H6 |  | WF6 | [5 empty] | Ar | A-B | WSi* | Al2O3/divinyl benzene/vinylpyridine copolymer | MO |  | 23 | 0.75 | 470 | [6 empty] | 110-120 |  | 110-120 |  |  |  |  | 10 |  | 7 | particles |  | 50 |  | W | ICP-OES |  | 0.22 | 21
[6 empty] | 10.1063/1.4917309 |  |  |  | Si2H6 |  | WF6 | [5 empty] | Ar | A-B | WSi* | Al2O3/divinyl benzene/vinylpyridine copolymer | MO |  | 23 | 0.75 | 470 | [6 empty] | 110-120 |  | 110-120 |  |  |  |  | 15 |  |  |  |  | 59 |  | W | ICP-OES |  | 0.15 | 19
[6 empty] | 10.1063/1.4917309 |  |  |  | Si2H6 |  | WF6 | [5 empty] | Ar | A-B | WSi* | Al2O3/divinyl benzene/vinylpyridine copolymer | MO |  | 23 | 0.75 | 470 | [6 empty] | 110-120 |  | 110-120 |  |  |  |  | 25 | [6 empty] | W | ICP-OES
[6 empty] | 10.1063/1.4917309 |  |  |  | Si2H6 |  | WF6 | [5 empty] | Ar | A-B | WSi* | Al2O3/PMMA (polymethyl methacrylate) | MO |  |  |  | 1 | [6 empty] | 110-120 |  | 110-120 | [11 empty] | W | ICP-OES
[6 empty] | 10.1063/1.4917309 |  |  |  | Si2H6 |  | WF6 | [6 empty] | A-B | WSi* | SiO2 | MO | [10 empty] | 110-120 |  | 110-120 |  |  |  |  | 25 |  | 8 | film |  |  |  | W | ICP-OES
Bueno | 2019 | Impregnation Protocols on Alumina Beads for Controlling the Preparation of Supported Metal Catalysts | Catalysts | Univ. Lyon 1 | FR | 10.3390/catal9070577 | atomic layer deposition | thermocatalysis | not specified | Pd(hfac)2 | 70 | CH2O | RT |  |  |  |  | Ar | A-B | Pd | γ-Al2O3 (CP) | MO |  | 10 | 0.7 | 198 | 2500 |  |  |  |  | 0.0083 | 220 | 0.0167 | 220 |  |  |  |  | 300 | 53 | 16000 | film | Microprobe cartographies | 0.28 |  | Pd | ICP-OES
[6 empty] | 10.3390/catal9070577 |  |  |  | Pd(hfac)2 | 70 | CH2O | RT |  |  |  |  | Ar | A-B | Pd | γ-Al2O3 (RP) | MO |  | 11 | 0.8 | 197 | 2800 |  |  |  |  | 0.0083 | 220 | 0.0167 | 220 |  |  |  |  | 300 | 53 | 16000 | film | Microprobe cartographies | 0.12 |  | Pd | ICP-OES
Hirschberg | 2019 | Improving Powder Characteristics by Surface Modification Using Atomic Layer Deposition | Organic Process Research & Development | University of Copenhagen | DK | 10.1021/acs.oprd.9b00247 | atomic layer deposition | pharma | rotary | TiCl4 |  | H2O | [5 empty] | N2 | A-B | TiOx | Croscarmellose-sodium | org | [10 empty] | 100 |  | 100 |  |  |  |  | 5 |  |  |  |  | 16.4 |  | Ti | XPS
[6 empty] | 10.1021/acs.oprd.9b00247 |  |  |  | TiCl4 |  | H2O | [5 empty] | N2 | A-B | TiOx | microcrystalline cellulose | org | [10 empty] | 100 |  | 100 |  |  |  |  | 5 |  |  |  |  | 8.4 |  | Ti | XPS
[6 empty] | 10.1021/acs.oprd.9b00247 |  |  |  | TiCl4 |  | H2O | [5 empty] | N2 | A-B | TiOx | α-lactose monohydrate | org | [10 empty] | 100 |  | 100 |  |  |  |  | 5 |  |  |  |  | 5.6 |  | Ti | XPS
[6 empty] | 10.1021/acs.oprd.9b00247 |  |  |  | TiCl4 |  | H2O | [5 empty] | N2 | A-B | TiOx | Sorbitol | org | [10 empty] | 100 |  | 100 |  |  |  |  | 5 |  |  |  |  | 1.6 |  | Ti | XPS
[6 empty] | 10.1021/acs.oprd.9b00247 |  |  |  | TiCl4 |  | H2O | [5 empty] | N2 | A-B | TiOx | dibasic calcium phosphate dihydrate | org | [10 empty] | 100 |  | 100 |  |  |  |  | 5 |  |  |  |  | 7.2 |  | Ti | XPS
[6 empty] | 10.1021/acs.oprd.9b00247 |  |  |  | TiCl4 |  | H2O | [5 empty] | N2 | A-B | TiOx | Sorbitol | org | [10 empty] | 100 |  | 100 |  |  |  |  | 20 |  |  |  |  | 1.7 |  | Ti | XPS
[6 empty] | 10.1021/acs.oprd.9b00247 |  |  |  | TiCl4 |  | H2O | [5 empty] | N2 | A-B | TiOx | Croscarmellose-sodium | org | [10 empty] | 100 |  | 100 |  |  |  |  | 20 |  |  |  |  | 17.6 |  | Ti | XPS
Littlewood | 2019 | Ni-alumina dry reforming catalysts: Atomic layer deposition and the issue of Ni aluminate | Catalysis Today | Northwestern University | US | 10.1016/j.cattod.2019.03.040 | atomic layer deposition | thermocatalysis | (viscous flow) | TMA |  | H2O | [5 empty] | N2 | A-B | AlOx | Ni/Al2O3 | SM | 0.2 |  | 0.4 | 101 | [5 empty] | 0.1 | 125 | 0.1 | 125 |  |  |  |  | 20 | [8 empty] | 53 | 0.17
[6 empty] | 10.1016/j.cattod.2019.03.040 |  |  |  | TMA |  | H2O |  | H2 |  |  |  | N2 | A-B-C | AlOx | Ni/Al2O3 | SM | 0.2 |  | 0.4 | 101 | [5 empty] | 0.1 | 125 | 0.1 | 125 | 60 | 500 |  |  | 20 | [8 empty] | 80 | 0.24
[6 empty] | 10.1016/j.cattod.2019.03.040 |  |  |  | TMA |  | H2O | [5 empty] | N2 | A-B | AlOx | Ni/Al2O3 | SM | 0.2 |  | 0.4 | 101 | [5 empty] | 0.1 | 125 | 0.1 | 125 |  |  |  |  | 5
Lopez de Dicastillo | 2019 | Novel hollow titanium dioxide nanospheres with antimicrobial activity against resistant bacteria | Beilstein Journal of Nanotechnology | Universidad de Santiago de Chile (USACH) | CL | 10.3762/bjnano.10.167 | atomic layer deposition | medical | (viscous flow) | TMA | RT | H2O | RT | [5 empty] | A-B | AlOx | PVP particle | poly | [9 empty] | 0.00025 | 80 | 0.00025 | 80 |  |  |  |  | 50 |  |  |  |  | 0.16 |  | Al2O3 | TGA
[6 empty] | 10.3762/bjnano.10.167 |  |  |  | TDMAT | 75 | H2O | RT | O2 (air) |  |  |  |  | A-(B1-B2) | TiOx | Al2O3/PVP | MO | [9 empty] | 0.00167 | 200 | 0.00025 | 200 | 60 | 600 |  |  | 300 |  | 16.8 | film | TEM | 23.41 |  | TiO2 | TGA
Lu | 2019 | Structure and reactivity of single site Ti catalysts for propylene epoxidation | Journal of Catalysis | University of Alabama in Huntsville | US | 10.1016/j.jcat.2019.07.051 | atomic layer deposition | thermocatalysis | (viscous flow) | TTIP | 75 | H2O | [5 empty] | N2 | A-B | TiOx | SiO2 | MO | 0.5 | 27.6 | 0.949 | 93.3 |  | 0.133 |  |  | 200 | 4.17-5.83 | 200 | 0.75 | 200 |  |  |  |  | 1 | 0.3 A |  |  |  | 1.3 |  | TiO2 | gravimetric, ICP | 93 | 0.908 | 30.4
Luo | 2019 | Boosting HER Performance of Pt-Based Catalysts Immobilized on Functionalized Vulcan Carbon by Atomic Layer Deposition | Frontiers in Materials | East China University of Science and Technology | CN | 10.3389/fmats.2019.00251 | atomic layer deposition | electrocatalysis | not specified | MeCpPtMe3 | 65 | O3 | [5 empty] | N2 | A-B | Pt | VC (Vulcan Carbon) | C | [9 empty] | 0.0083 | 250 | 0.0167 | 250 |  |  |  |  | 20 |  | 1.6 | particles | HAADF-STEM | 3.2 |  | Pt | ICP-AES
[6 empty] | 10.3389/fmats.2019.00251 |  |  |  | MeCpPtMe3 | 65 | O3 | [5 empty] | N2 | A-B | Pt | Ru/VC | SM | [9 empty] | 0.0083 | 250 | 0.0167 | 250 |  |  |  |  | 20 |  | 1.5 | particles | HAADF-STEM | 7.1 |  | Pt | ICP-AES
[6 empty] | 10.3389/fmats.2019.00251 |  |  |  | MeCpPtMe3 | 65 | O3 | [5 empty] | N2 | A-B | Pt | ethylene glycol/VC | org | [9 empty] | 0.0083 | 250 | 0.0167 | 250 |  |  |  |  | 20
Mao | 2019 | A Study of Support Effects for CH4 and CO Oxidation over Pd Catalysts on ALD-Modified Al2O3 | Catalysis Letters | University of Pennsylvania | US | 10.1007/s10562-019-02699-6 | atomic layer deposition | thermocatalysis | described elsewhere | Ce(tmhd)4 | [8 empty] | not specified | CeOx | Al2O3 | MO | 0.3 |  |  | 110 | [5 empty] | 5 | 250 | 5 | 500 |  |  |  |  | 20 | 0.02 nm |  |  |  | 22 |  | CeO2 | ICP-OES | 89
[6 empty] | 10.1007/s10562-019-02699-6 |  |  |  | Zr(tmhd)4 | [8 empty] | not specified | ZrOx | Al2O3 | MO | 0.3 |  |  | 110 | [5 empty] | 5 | 250 | 5 | 500 |  |  |  |  | 20 | 0.015 nm |  |  |  | 23 |  | ZrO2 | ICP-OES | 83
[6 empty] | 10.1007/s10562-019-02699-6 |  |  |  | Mn(tmhd)3 | [8 empty] | not specified | MnOx | Al2O3 | MO | 0.3 |  |  | 110 | [5 empty] | 5 | 250 | 5 | 500 |  |  |  |  | 25 | 0.019 nm |  |  |  | 19 |  | MnO2 | ICP-OES | 87
[6 empty] | 10.1007/s10562-019-02699-6 |  |  |  | Co(tmhd)3 | [8 empty] | not specified | CoOx | Al2O3 | MO | 0.3 |  |  | 110 | [5 empty] | 5 | 250 | 5 | 500 |  |  |  |  | 30 | 0.013 nm |  |  |  | 22 |  | Co3O4 | ICP-OES | 88
[6 empty] | 10.1007/s10562-019-02699-6 |  |  |  | Ni(tmhd)2 | [8 empty] | not specified | NiOx | Al2O3 | MO | 0.3 |  |  | 110 | [5 empty] | 5 | 250 | 5 | 500 |  |  |  |  | 20 | 0.019 nm |  |  |  | 20 |  | NiO | ICP-OES | 85
[6 empty] | 10.1007/s10562-019-02699-6 |  |  |  | Fe(Cp)2 |  | O2 | [6 empty] | not specified | FeOx | Al2O3 | MO | 0.3 |  |  | 110 | [5 empty] | 5 | 350 |  | 350 |  |  |  |  | 25 | 0.019 nm |  |  |  | 21 |  | Fe2O3 | ICP-OES | 90
[6 empty] | 10.1007/s10562-019-02699-6 |  |  |  | Pd(tmhd)2 | [8 empty] | A | Pd* | Al2O3 | MO | 0.3 |  |  | 110 | [13 empty] | 1 |  |  |  |  | 1.3 |  | Pd | ICP-OES
[6 empty] | 10.1007/s10562-019-02699-6 |  |  |  | Pd(tmhd)2 | [8 empty] | A | Pd | CeO2/Al2O3 | MO | [17 empty] | 1 |  |  |  |  | 1.1 |  | Pd | ICP-OES
[6 empty] | 10.1007/s10562-019-02699-6 |  |  |  | Pd(tmhd)2 | [8 empty] | A | Pd | Fe2O3/Al2O3 | MO | [17 empty] | 1 |  |  |  |  | 1.3 |  | Pd | ICP-OES
[6 empty] | 10.1007/s10562-019-02699-6 |  |  |  | Pd(tmhd)2 | [8 empty] | A | Pd | MnO2/Al2O3 | MO | [17 empty] | 1 |  |  |  |  | 1.3 |  | Pd | ICP-OES
[6 empty] | 10.1007/s10562-019-02699-6 |  |  |  | Pd(tmhd)2 | [8 empty] | A | Pd | NiO/Al2O3 | MO | [17 empty] | 1 |  |  |  |  | 1.4 |  | Pd | ICP-OES
[6 empty] | 10.1007/s10562-019-02699-6 |  |  |  | Pd(tmhd)2 | [8 empty] | A | Pd | Co3O4/Al2O3 | MO | [17 empty] | 1 |  |  |  |  | 1.1 |  | Pd | ICP-OES
[6 empty] | 10.1007/s10562-019-02699-6 |  |  |  | Pd(tmhd)2 | [8 empty] | A | Pd | ZrO2/Al2O3 | MO | [17 empty] | 1 |  |  |  |  | 1 |  | Pd | ICP-OES
Mao | 2019 | “Intelligent” Pt Catalysts Based on Thin LaCoO3 Films Prepared by Atomic Layer Deposition | Inorganics | University of Pennsylvania | US | 10.3390/inorganics7090113 | atomic layer deposition | thermocatalysis | described elsewhere | La(tmhd)3 | 250 | [7 empty] | not specified | LaOx | MgAl2O4 | MO |  |  |  | 120 | [5 empty] | 5 |  | 3 | 600 | [5 empty] | 0.017 |  |  | gravimetric | 20
[6 empty] | 10.3390/inorganics7090113 |  |  |  | Co(tmhd)3 | 250 | [7 empty] | not specified | CoOx | MgAl2O4 | MO |  |  |  | 120 | [5 empty] | 5 |  | 5 | 500 | [5 empty] | 0.013 |  |  | gravimetric | 20
[6 empty] | 10.3390/inorganics7090113 |  |  |  | La(tmhd)3 | 250 |  |  | Co(tmhd)3 | 250 |  |  |  | not specified | CoLaOx | MgAl2O4 | MO |  |  |  | 120 | [5 empty] | 5 |  | 3 | 600 | 5 |  | 5 | 500 | 3+2 |  |  |  |  | 30
[6 empty] | 10.3390/inorganics7090113 |  |  |  | Pt(acac)2 |  | O2 (air) | [6 empty] | A-B | Pt | MgAl2O4 | MO |  |  |  | 120 | [8 empty] | 300 |  |  |  |  | 1 |  |  |  |  | 3.1 |  |  |  | 118
[6 empty] | 10.3390/inorganics7090113 |  |  |  | Pt(acac)2 |  | O2 (air) | [6 empty] | A-B | Pt | La2O3/MgAl2O4 | MO | [12 empty] | 300 |  |  |  |  | 1 |  |  |  |  | 2.7 |  |  |  | 83
[6 empty] | 10.3390/inorganics7090113 |  |  |  | Pt(acac)2 |  | O2 (air) | [6 empty] | A-B | Pt | Co3O4/MgAl2O4 | MO | [12 empty] | 300 |  |  |  |  | 1 |  |  |  |  | 2.8 |  |  |  | 81
[6 empty] | 10.3390/inorganics7090113 |  |  |  | Pt(acac)2 |  | O2 (air) | [6 empty] | A-B | Pt | LaCoO3/MgAl2O4 | MO | [12 empty] | 300 |  |  |  |  | 1 |  |  |  |  | 2.9 |  |  |  | 58
Nasriddinov | 2019 | Sub-ppm Formaldehyde Detection by n-n TiO2@SnO2 Nanocomposites | Sensors | Moscow State University | RU | 10.3390/s19143182 | atomic layer deposition | thermocatalysis | not specified | TTIP | 40 | H2O | 24 |  |  |  |  | N2 | A-B | TiOx | SnO2 | MO |  |  |  |  | 0.003-0.008 | 0.013 |  |  |  | 0.0167 | 150 | 0.0033 | 150 |  |  |  |  | 500 | [6 empty] | Ti | XRF
[6 empty] | 10.3390/s19143182 |  |  |  | TTIP | 40 | H2O | 24 |  |  |  |  | N2 | A-B | TiOx | SnO2 | MO |  |  |  |  | 0.003-0.008 | 0.013 |  |  |  | 0.0167 | 150 | 0.0033 | 150 |  |  |  |  | 1000 | [6 empty] | Ti | XRF
[6 empty] | 10.3390/s19143182 |  |  |  | TTIP | 40 | H2O | 24 |  |  |  |  | N2 | A-B | TiOx | SnO2 | MO |  |  |  |  | 0.003-0.008 | 0.013 |  |  |  | 0.0167 | 150 | 0.0033 | 150 |  |  |  |  | 2000 | [6 empty] | Ti | XRF
Qin | 2019 | Tuning ignition and energy release properties of Zirconium powder by atomic layer deposited metal oxide coatings | Journal of Hazardous Materials | Xi'an Modern Chemistry Research Institute | CN | 10.1016/j.jhazmat.2019.05.048 | atomic layer deposition | oxidation control | viscous flow | TMA |  | H2O | [5 empty] | Ar | A-B | AlOx | Zr powder | M | 1 |  |  | 0.35 | [5 empty] | 0.33 | 120 | 0.33 | 120 |  |  |  |  | 100 | 0.13 nm | 15.1 | film | calculation | 1.58 |  | Al2O3 | gravimetric
[6 empty] | 10.1016/j.jhazmat.2019.05.048 |  |  |  | DEZ |  | H2O | [5 empty] | Ar | A-B | ZnOx | Zr powder | M | 1 |  |  | 0.35 | [5 empty] | 0.33 | 120 | 0.33 | 120 |  |  |  |  | 100 | 0.18 nm | 16.8 | film | calculation | 3.34 |  | TiO2 | gravimetric
[6 empty] | 10.1016/j.jhazmat.2019.05.048 |  |  |  | TMA |  | H2O | [5 empty] | Ar | A-B | AlOx | Zr powder | M | 1 |  |  | 0.35 | [5 empty] | 0.33 | 120 | 0.33 | 120 |  |  |  |  | 200 | 0.14 nm | 28 | film | TEM | 3.1 |  | Al2O3 | gravimetric
[6 empty] | 10.1016/j.jhazmat.2019.05.048 |  |  |  | DEZ |  | H2O | [5 empty] | Ar | A-B | ZnOx | Zr powder | M | 1 |  |  | 0.35 | [5 empty] | 0.33 | 120 | 0.33 | 120 |  |  |  |  | 200 | 0.18 nm | 34 | film | TEM | 6.53 |  | TiO2 | gravimetric
[6 empty] | 10.1016/j.jhazmat.2019.05.048 |  |  |  | TMA |  | H2O |  | DEZ |  |  |  | Ar | (A-B)-(C-B) | ZnAlOx | Zr powder | M | 1 |  |  | 0.35 | [5 empty] | 0.33 | 120 | 0.33 | 120 |  |  |  |  | 100+100 |  | 14+18 | film | TEM | 5.01 (1.51 + 3.5) |  | Al2O3 + TiO2 | gravimetric
[6 empty] | 10.1016/j.jhazmat.2019.05.048 |  |  |  | DEZ |  | H2O |  | TMA |  |  |  | Ar | (A-B)-(C-B) | AlZnOx | Zr powder | M | 1 |  |  | 0.35 | [5 empty] | 0.33 | 120 | 0.33 | 120 |  |  |  |  | 100+100 |  | 17+15 | film | TEM | 4.85 (3.32 + 1.53) |  | TiO2 + Al2O3 | gravimetric
Seong | 2019 | Synthesis of Ag-ZnO core-shell nanoparticles with enhanced photocatalytic activity through atomic layer deposition | Materials & Design | Hanyang University | KR | 10.1016/j.matdes.2019.107831 | atomic layer deposition | photocatalysis | rotary | DEZ |  | H2O | [6 empty] | A-B | ZnOx | Ag | M |  |  |  | 1.98 | 0.14 | [5 empty] | 150 |  | 150 |  |  |  |  | 100 |  | 5 | film | TEM
Zhang | 2015 | A highly active, stable and synergistic Pt nanoparticles/Mo2C nanotube catalyst for methanol electro-oxidation | NPG Asia Materials | Harbin Engineering University | CN | 10.1038/am.2014.122 | atomic layer deposition | electrocatalysis | (viscous flow) | MeCpPtMe3 | 65 | O2 | [5 empty] | N2 | A-B | Pt | Mo2C (nanotubes | MC |  | 3.59 |  | 90.73 | [5 empty] | 0.01666666667 | 250 | 0.01666666667 | 250 |  |  |  |  | 600 |  | 2-6 | particles | STEM | 13.9 |  | Pt | ICP-OES
[6 empty] | 10.1038/am.2014.122 |  |  |  | MeCpPtMe3 | 65 | O2 | [5 empty] | N2 | A-B | Pt | Mo2C (nanotubes | MC |  | 3.59 |  | 90.73 | [5 empty] | 0.01666666667 | 250 | 0.01666666667 | 250 |  |  |  |  | 800 |  |  | particles | STEM | 14.8 |  | Pt | ICP-OES
Kraytsberg | 2015 | Atomic Layer Deposition of a Particularized Protective MgF2 Film on a Li-Ion Battery LiMn1.5Ni0.5O4 Cathode Powder Material | ChemNanoMat | Technion-Israel Institute of Technology | IL | 10.1002/cnma.201500149 | atomic layer deposition | batteries | fluidized bed | Mg(EtCp)2 |  | O3 |  | Hfac |  |  |  | N2 | (A-B)-(C-B) | Mg* | LMNO (LiMn1.5Ni0.5O4) | MO | 10-20 |  |  |  | 100 | 0.3 |  |  |  |  | 275 |  | 275 |  |  |  |  | 4 | 0.65 |  | film | TEM
[6 empty] | 10.1002/cnma.201500149 |  |  |  | Mg(EtCp)2 |  | O3 |  | Hfac |  |  |  | N2 | (A-B)-(C-B) | Mg* | LMNO (LiMn1.5Ni0.5O4) | MO | 10-20 |  |  |  | 100 | 0.3 |  |  |  |  | 275 |  | 275 |  |  |  |  | 6 | 0.59 |  | film | TEM
[6 empty] | 10.1002/cnma.201500149 |  |  |  | Mg(EtCp)2 |  | O3 |  | Hfac |  |  |  | N2 | (A-B)-(C-B) | Mg* | LMNO (LiMn1.5Ni0.5O4) | MO | 10-20 |  |  |  | 100 | 0.3 |  |  |  |  | 275 |  | 275 |  |  |  |  | 12 | 0.48 | 6.5 | film | TEM
Kaliyappan | 2015 | Highly Stable Na2/3(Mn0.54Ni0.13Co0.13)O2 Cathode Modified by Atomic Layer Deposition for Sodium-Ion Batteries | ChemSusChem | University of Western Ontario | CA | 10.1002/cssc.201500155 | atomic layer deposition | batteries | (viscous flow) | TMA |  | H2O | [6 empty] | A-B | AlOx | MNC (Na2/3(Mn0.54Ni0.13Co0.13)O2) | MO |  |  |  |  | 1.5 | [5 empty] | 100 |  | 100 |  |  |  |  | 10 |  | 1.5 | film | HRTEM
[6 empty] | 10.1002/cssc.201500155 |  |  |  | TMA |  | H2O | [6 empty] | A-B | AlOx | MNC (Na2/3(Mn0.54Ni0.13Co0.13)O2) | MO |  |  |  |  | 1.5 | [5 empty] | 100 |  | 100 |  |  |  |  | 5 |  |  | film | HRTEM
[6 empty] | 10.1002/cssc.201500155 |  |  |  | TMA |  | H2O | [6 empty] | A-B | AlOx | MNC (Na2/3(Mn0.54Ni0.13Co0.13)O2) | MO |  |  |  |  | 1.5 | [5 empty] | 100 |  | 100 |  |  |  |  | 2 |  |  | film | HRTEM
Page | 2019 | Surface modification of SOFC cathodes by Co, Ni, and Pd oxides | Solid State Ionics | University of Pennsylvania | US | 10.1016/j.ssi.2019.115051 | atomic layer deposition | electrocatalysis | described elsewhere | Pd(tmhd)2 |  | O2 (air) | [6 empty] | A-B | Pd | γ-Al2O3 | MO | [9 empty] | 3 | 180 | 5 | 500 | [5 empty] | 0.014 nm |  |  | gravimetric
[6 empty] | 10.1016/j.ssi.2019.115051 |  |  |  | Co(tmhd)3 |  | O2 (air) | [6 empty] | A-B | CoOx | γ-Al2O3 | MO | [9 empty] | 3 | 164 | 5 | 500 | [5 empty] | 0.017 nm |  |  | gravimetric
[6 empty] | 10.1016/j.ssi.2019.115051 |  |  |  | Ni(tmhd)2 |  | O2 (air) | [6 empty] | A-B | NiOx | γ-Al2O3 | MO | [9 empty] | 3 | 164 | 5 | 500 | [5 empty] | 0.017 nm |  |  | gravimetric
Settle | 2019 | Enhanced Catalyst Durability for Bio-Based Adipic Acid Production by Atomic Layer Deposition | Joule | National Renewable Energy Laboratory | US | 10.1016/j.joule.2019.06.022 | atomic layer deposition | thermocatalysis | fluidized bed | TMA | 16 | H2O | 16 |  |  |  |  | N2 | A-B | AlOx | Pd/TiO2 | SM | 0.1 | 5.8 | 0.57 | 140 | <105 | 0.133 |  |  |  | 0.05 | 200 | 0.05 | 200 |  |  |  |  | 5 | 0.2 nm | 1.17 | film | BF-STEM | 3.3 |  | Al | ICP-MS | 122 | 0.46 | 5.6
[6 empty] | 10.1016/j.joule.2019.06.022 |  |  | viscous flow | TMA | 40 | H2O | 40 |  |  |  |  | N2 | A-B | AlOx | Pd/TiO2 | SM | 10 | 5.8 | 0.57 | 140 | <105 | [5 empty] | 200 |  | 200 | [9 empty] | 2.8 |  | Al | ICP-MS | 121 | 0.48 | 5.8
[6 empty] | 10.1016/j.joule.2019.06.022 |  |  |  | TMA | 40 | H2O | 40 |  |  |  |  | N2 | A-B | AlOx | Pd/TiO2 | SM | 100 | 5.8 | 0.57 | 140 | <105 | [5 empty] | 200 |  | 200 | [9 empty] | 4.4 |  | Al | ICP-MS | 120 | 0.5 | 4.9
Shi | 2019 | Formation of conformal NiO underlayer on carbon for strong metal-support interactions effects on electrocatalytic performance of supported Pd nanoparticles | Applied Surface Science | Sungkyunkwan University | KR | 10.1016/j.apsusc.2019.144355 | atomic layer deposition | electrocatalysis | not specified | Ni(Cp)2 | 60 | O2 | [5 empty] | N2 | A-B | NiOx | carbon | C | [9 empty] | 3.33 | 150 | 0.167 | 150 |  |  |  |  | 50 |  | 1.13 | film | HRTEM | 23/38.1 (at%) |  | NiO/Ni | TGA, ICP-AES
ten Kate | 2019 | Effects of Surface Modification on Optical Properties and Thermal Stability of K2SiF6:Mn4+ Red Phosphors by Deposition of an Ultrathin Al2O3 Layer Using Gas-Phase Deposition in a Fluidized Bed Reactor | ECS Journal of Solid State Science and Technology | Delft University of Technology | NL | 10.1149/2.0281906jss | atomic layer deposition | phosphors | fluidized bed | TMA |  | O3 | [5 empty] | N2 | A-B | AlOx | K2SiF6:Mn4+ phosphor | MHD | 3 |  |  |  |  | 101.325 |  |  |  | 0.25 | 50 | 0.25 | 50 |  |  |  |  | 0-25 | 1.7 nm | [5 empty] | Al | ICP-OES
[6 empty] | 10.1149/2.0281906jss |  |  |  | TMA |  | O3 | [5 empty] | N2 | A-B | AlOx | not specified | na | [5 empty] | 101.325 |  |  |  | 0.25 | 120 | 0.25 | 120 |  |  |  |  | 0-25 | 0.5 nm | [5 empty] | Al | ICP-OES
Verstraete | 2019 | Stabilizing Fluoride Phosphors: Surface Modification by Atomic Layer Deposition | Chemistry of Materials | Ghent University | BE | 10.1021/acs.chemmater.9b01491 | atomic layer deposition | phosphors | rotary | TMA |  | O2 plasma | [5 empty] | Ar | A-B | AlOx | K2SiF6:Mn4+ | MHD |  |  |  |  | 5-25 | 0.000001 |  |  |  | 0.33 | 100 | 0.5 | 100 |  |  |  |  | 300 | 30 |  | film | STEM
[6 empty] | 10.1021/acs.chemmater.9b01491 |  |  |  | TMA |  | H2O | [6 empty] | A-B | AlOx | K2SiF6:Mn4+ | MHD |  |  |  |  | 5-25 | 0.000001 |  |  |  | 0.33 | 100 | 0.33 | 100 |  |  |  |  | 300 |  |  | film | STEM
[6 empty] | 10.1021/acs.chemmater.9b01491 |  |  |  | TDMAT | 35 | H2O | [6 empty] | A-B | TiOx | K2SiF6:Mn4+ | MHD |  |  |  |  | 5-25 | 0.000001 |  |  |  | 0.33-0.67 | 100 | 0.33-0.67 | 100 |  |  |  |  | 300 | 15 |  | film | STEM
Voigt | 2019 | Nickel Supported on Mesoporous Zirconium Oxide by Atomic Layer Deposition: Initial Fixed-Bed Reactor Study | Topics in Catalysis | Aalto University School of Chemical Engineering | FI | 10.1007/s11244-019-01133-w | atomic layer deposition | thermocatalysis | flow-type | Ni(tmhd)2 | 140 | [6 empty] | N2 | A | Ni* | ZrO2 | MO | 5 | 14 | 0.27 | 72 |  | 0.000006-0.00004 |  | N2 | 400 | 180 | 200 | [6 empty] | 1 |  |  |  |  | 1 | 1 | Ni | XRF
Li | 2018 | Using Pd as a Cocatalyst on GaN–ZnO Solid Solution for Visible-Light-Driven Overall Water Splitting | Catalysis Letters | Chinese Academy of Sciences | CN | 10.1007/s10562-018-2294-7 | atomic layer deposition | photocatalysis | not specified | Pd(hfac)2 |  | CH2O | [5 empty] | N2 | A-B | Pd | GaN–ZnO | SC | [9 empty] | 8 | 100 | 1 | 100 |  |  |  |  | 1 |  | 2-4 | particles | TEM | 0.13 |  | Pd | ICP-OES
Hoskins | 2018 | Nanostructured mullite steam oxidation resistant coatings for silicon carbide deposited via atomic layer deposition | Journal of the American Ceramic Society | University of Colorado Boulder | US | 10.1111/jace.15408 | atomic layer deposition | oxidation control | fluidized bed | TMA |  | H2O |  | TDMAS |  | H2O2 |  |  | (A-B)-(C-D) | SiAlOx | ZrO2 | MO |  |  |  | 11.9 | 0.04 |  |  |  |  | 2 | 300 | 3 | 300 | 1 | 300 | 3 | 300 |  | 1 A | 2-20 | film | TEM |  |  |  | ICP-OES
[6 empty] | 10.1111/jace.15408 |  |  |  | TMA |  | H2O |  | TDMAS |  | H2O2 |  |  | (A-B)-(C-D) | SiAlOx | SiC | SC |  |  |  | 10 | 2 |  |  |  |  | 2 | 300 | 3 | 300 | 1 | 300 | 3 | 300 |  | 1 A | 2-20 | film | TEM
Vinado | 2018 | Electrochemical and interfacial behavior of all solid state batteries using Li10SnP2S12 solid electrolyte | Journal of Power Sources | University of Washington | US | 10.1016/j.jpowsour.2018.06.038 | atomic layer deposition | batteries | (viscous flow) | LiOtBu | 160 | NbOEt | 160 | H2O | 80 |  |  | Ar | not specified | NbLiOx | LCO (LiCoO2) | MO | [9 empty] | 0.001666666667 | 200 | 0.001666666667 | 200 | 0.001666666667 | 200 |  |  | 5
Strempel | 2018 | Investigating the Trimethylaluminium/Water ALD Process on Mesoporous Silica by In Situ Gravimetric Monitoring | Nanomaterials | Technische Universität Berlin | DE | 10.3390/nano8060365 | atomic layer deposition | not applied | not specified | TMA |  | H2O | [5 empty] | N2,Ar,He | A-B | AlOx | SiO2 | MO | 0.1-0.6 | 6 |  | 506 | 250-500 | 101.325 | 50 |  |  |  | 200 |  | 200 |  |  |  |  | 1 | 0.81 A |  |  |  | 8 |  | Al | ICP-OES
[6 empty] | 10.3390/nano8060365 |  |  |  | TMA |  | H2O | [5 empty] | N2,Ar,He | A-B | AlOx | SiO2 | MO | 0.1-0.6 | 6 |  | 506 | 250-500 | 101.325 | 50 |  |  |  | 200 |  | 200 |  |  |  |  | 2 | 0.81 A |  |  |  | 13.7 |  | Al | ICP-OES
[6 empty] | 10.3390/nano8060365 |  |  |  | TMA |  | H2O | [5 empty] | N2,Ar,He | A-B | AlOx | SiO2 | MO | 0.1-0.6 | 6 |  | 506 | 250-500 | 101.325 | 50 |  |  |  | 200 |  | 200 |  |  |  |  | 3 | 0.81 A |  |  |  | 18.4 |  | Al | ICP-OES | 337
[6 empty] | 10.3390/nano8060365 |  |  |  | TMA |  | H2O | [5 empty] | N2,Ar,He | A-B | AlOx | SiO2 | MO | 0.1-0.6 | 6 |  | 506 | 250-500 | 101.325 | 50 |  |  |  | 120 |  | 120 |  |  |  |  | 3 | 0.98 A |  |  |  | 17.8 |  | Al | ICP-OES
[6 empty] | 10.3390/nano8060365 |  |  |  | TMA |  | H2O | [5 empty] | N2,Ar,He | A-B | AlOx | SiO2 | MO | 0.1-0.6 | 6 |  | 506 | 250-500 | 101.325 | 50 |  |  |  | 75 |  | 75 |  |  |  |  | 3 | 1.10 A |  |  |  | 17.6 |  | Al | ICP-OES
[6 empty] | 10.3390/nano8060365 |  |  |  | TMA |  | H2O | [5 empty] | N2,Ar,He | A-B | AlOx | SiO2 | MO | 10 | 6 |  | 506 | 250-500 | 101.325 | 50 |  |  |  | 200 |  | 200 |  |  |  |  | 3 | 0.81 A |  |  |  | 18.4 |  | Al | ICP-OES | 337
Song | 2018 | Origin of achieving the enhanced activity and stability of Pt electrocatalysts with strong metal-support interactions via atomic layer deposition | Nano Energy | University of Western Ontario | CA | 10.1016/j.nanoen.2018.09.008 | atomic layer deposition | electrocatalysis | (viscous flow) | Ta(OEt)5 |  | H2O | [5 empty] | N2 | A-B | TaOx |  | C | [9 empty] | 0.05833333333 | 225 | 0.06666666667 | 225 |  |  |  |  | 35 |  | 2.7 | particles | HRTEM | 12.7 |  | Ta | EDS
Kim | 2018 | Sinter-Resistant Platinum Catalyst Supported by Metal–Organic Framework | Angewandte Chemie | Argonne National Laboratory | US | 10.1002/anie.201708092 | atomic layer deposition | thermocatalysis | (viscous flow) | MeCpPtMe3 | 75 | O2 | [5 empty] | N2 | A-B | Pt | NU-1000 (MOF) | mof | 0.065 |  |  | 2259.9168 |  | 0.027 |  |  |  | 127.0833333 | 115 |  | 115 |  |  |  |  | 1 | [8 empty] | 1843.2723
[6 empty] | 10.1002/anie.201708092 |  |  |  | MeCpPtMe3 | 75 | O2 | [5 empty] | N2 | A-B | Pt | NU-1000 (MOF) | mof | 0.065 |  |  | 2259.9168 |  | 0.027 |  |  |  | 127.0833333 | 160 |  | 160 |  |  |  |  | 1 | [8 empty] | 1472.1836
Kim | 2018 | Effects of SnO2 layer coated on carbon nanofiber for the methanol oxidation reaction | Ceramics International | Seoul National University of Science and Technology | KR | 10.1016/j.ceramint.2018.07.199 | atomic layer deposition | electrocatalysis | flow-type | TDMASn |  | H2O | [6 empty] | A-B | SnOx | Al2O3/CNF (Alumina seed layer on carbon nano fibre) | CC | [9 empty] | 0.01666666667 | 161 | 0.01666666667 | 161 |  |  |  |  | 105 |  | 4.8 | film | TEM
[6 empty] | 10.1016/j.ceramint.2018.07.199 |  |  | fluidized bed | TDMASn |  | H2O | [6 empty] | A-B | SnOx | CNF (carbon nano fibre) | C | [9 empty] | 0.01666666667 | 161 | 0.01666666667 | 161 |  |  |  |  | 105 |  | 4.2 | discontinuous film | TEM
[6 empty] | 10.1016/j.ceramint.2018.07.199 |  |  |  | Sn(dmamp)2 |  | O3 | [6 empty] | A-B | SnOx | Al2O3/CNF (Alumina seed layer on carbon nano fibre) | CC | [9 empty] | 0.01666666667 | 150 | 0.008333333333 | 150 |  |  |  |  | 277 |  | 6.7 | film | TEM
[6 empty] | 10.1016/j.ceramint.2018.07.199 |  |  |  | Sn(dmamp)2 |  | O3 | [6 empty] | A-B | SnOx | CNF (carbon nano fibre) | C | [9 empty] | 0.01666666667 | 150 | 0.008333333333 | 150 |  |  |  |  | 277 |  | 10.3 | film | TEM
Ke | 2023 | Redox Properties of TiO2 Thin Films Grown on Mesoporous Silica by Atomic Layer Deposition | The Journal of Physical Chemistry Letters | University of California | US | 10.1021/acs.jpclett.3c00834 | atomic layer deposition | not applied | not specified | TDMAT |  | H2O | [5 empty] | N2 | A-B | TiOx | SBA-15 | MO | [10 empty] | 102 |  | 102 |  |  |  |  | 2
[6 empty] | 10.1021/acs.jpclett.3c00834 |  |  |  | TDMAT |  | H2O | [5 empty] | N2 | A-B | TiOx | SBA-15 | MO | [10 empty] | 102 |  | 102 |  |  |  |  | 4
[6 empty] | 10.1021/acs.jpclett.3c00834 |  |  |  | TDMAT |  | H2O | [5 empty] | N2 | A-B | TiOx | SBA-15 | MO | [10 empty] | 102 |  | 102 |  |  |  |  | 6
[6 empty] | 10.1021/acs.jpclett.3c00834 |  |  |  | TDMAT |  | H2O | [5 empty] | N2 | A-B | TiOx | SBA-15 | MO | [10 empty] | 102 |  | 102 |  |  |  |  | 8
[6 empty] | 10.1021/acs.jpclett.3c00834 |  |  |  | TDMAT |  | H2O | [5 empty] | N2 | A-B | TiOx | SBA-15 | MO | [10 empty] | 102 |  | 102 |  |  |  |  | 10
Qin | 2023 | CO Oxidation Catalyzed by Au Dispersed on SBA-15 Modified with TiO2 Films Grown via Atomic Layer Deposition (ALD) | Catalysts | University of California | US | 10.3390/catal13071106 | atomic layer deposition | thermocatalysis | not specified | TDMAT | 42 | H2O | [5 empty] | N2 | A-B | TiOx | SBA-15 | MO |  | 6.6 | [7 empty] | 20 | 102 | 10 | [5 empty] | 1 | [6 empty] | TiO2 | ICP-AES |  |  | 6.4
[6 empty] | 10.3390/catal13071106 |  |  |  | TDMAT | 42 | H2O | [5 empty] | N2 | A-B | TiOx | SBA-15 | MO | [9 empty] | 20 | 102 | 10 | [5 empty] | 2 | [6 empty] | TiO2 | ICP-AES |  |  | 5.9
[6 empty] | 10.3390/catal13071106 |  |  |  | TDMAT | 42 | H2O | [5 empty] | N2 | A-B | TiOx | Au/SBA-15 | SM | [9 empty] | 20 | 102 | 10 | [5 empty] | 1 | [10 empty] | 6.4
[6 empty] | 10.3390/catal13071106 |  |  |  | TDMAT | 42 | H2O | [5 empty] | N2 | A-B | TiOx | Au/SBA-15 | SM | [9 empty] | 20 | 102 | 10 | [5 empty] | 2 | [10 empty] | 5.9
Wang | 2019 | Effect of Ni Content of Ni/γ-Al2O3 Catalysts Prepared by the Atomic Layer Deposition Method on CO2 Reforming of Methane | Energy Technology | South-Central University for Nationalities | CN | 10.1002/ente.201800359 | atomic layer deposition | thermocatalysis | (flow-type) | Ni(Cp)2 |  | O3 |  | H2 |  |  |  |  | A-B-C | Ni | γ-Al2O3 | MO |  |  |  | 158 | [9 empty] | 180 | 650 |  |  | 30 |  |  |  |  | 0.8 |  | Ni | ICP-AES
[6 empty] | 10.1002/ente.201800359 |  |  |  | Ni(Cp)2 |  | O3 |  | H2 |  |  |  |  | A-B-C | Ni | γ-Al2O3 | MO |  |  |  | 158 | [9 empty] | 180 | 650 |  |  | 60 |  | 3.2 |  | H2-TPD, TEM | 1.6 |  | Ni | ICP-AES
[6 empty] | 10.1002/ente.201800359 |  |  |  | Ni(Cp)2 |  | O3 |  | H2 |  |  |  |  | A-B-C | Ni | γ-Al2O3 | MO |  |  |  | 158 | [9 empty] | 180 | 650 |  |  | 90 |  | 4.1 |  | H2-TPD, TEM | 2 |  | Ni | ICP-AES
Wang | 2019 | Disentangling the size-dependent geometric and electronic effects of palladium nanocatalysts beyond selectivity | Science Advances | University of Science and Technology of China | CN | 10.1126/sciadv.aat6413 | atomic layer deposition | thermocatalysis | viscous flow | TMA |  | H2O | [5 empty] | N2 | A-B | AlOx | Pd/Al2O3 | SM | [6 empty] | 200 |  |  | 0.05 | 200 | 0.167 | 200 |  |  |  |  | 10 |  | 1.3 | film | TEM
[6 empty] | 10.1126/sciadv.aat6413 |  |  |  | TMA |  | H2O | [5 empty] | N2 | A-B | AlOx | Pd/Al2O3 | SM | [6 empty] | 200 |  |  | 0.05 | 200 | 0.167 | 200
[6 empty] | 10.1126/sciadv.aat6413 |  |  |  | TMA |  | H2O | [5 empty] | N2 | A-B | AlOx | Pd/C | SM | [6 empty] | 200 |  |  | 0.05 | 200 | 0.167 | 200
[6 empty] | 10.1126/sciadv.aat6413 |  |  |  | Fe(Cp)2 |  | O2 | [5 empty] | N2 | A-B | FeOx | Pd/Al2O3 | SM | [9 empty] | 1 | 150 | 1 | 150 |  |  |  |  | 3, 8
[6 empty] | 10.1126/sciadv.aat6413 |  |  |  | Fe(Cp)2 |  | O2 | [5 empty] | N2 | A-B | FeOx | Pd/Al2O3 | SM | [9 empty] | 1 | 150 | 1 | 150
[6 empty] | 10.1126/sciadv.aat6413 |  |  |  | Fe(Cp)2 |  | O2 | [5 empty] | N2 | A-B | FeOx | Pd/C | SM | [9 empty] | 1 | 150 | 1 | 150
Wang | 2019 | Precise Tailoring of Ir-FeOx Interfaces for Improved Catalytic Performance in Preferential Oxidation of Carbon Monoxide in Hydrogen | The Journal of Physical Chemistry C | University of Science and Technology of China | CN | 10.1021/acs.jpcc.9b09066 | atomic layer deposition | electrocatalysis | viscous flow | Fe(Cp)2 | 90 | O2 | [5 empty] | N2 | A-B | FeOx | Ir/SiO2-350 | SM | [6 empty] | 200 |  |  | 2.5 | 120 | 1.67 | 120 |  |  |  |  | 1 |  |  |  |  | 0.06 |  | Fe | ICP-AES
[6 empty] | 10.1021/acs.jpcc.9b09066 |  |  |  | Fe(Cp)2 | 90 | O2 | [5 empty] | N2 | A-B | FeOx | Ir/SiO2-350 | SM | [6 empty] | 200 |  |  | 2.5 | 120 | 1.67 | 120 |  |  |  |  | 2 |  |  |  |  | 0.12 |  | Fe | ICP-AES
[6 empty] | 10.1021/acs.jpcc.9b09066 |  |  |  | Fe(Cp)2 | 90 | O2 | [5 empty] | N2 | A-B | FeOx | Ir/SiO2-350 | SM | [6 empty] | 200 |  |  | 2.5 | 120 | 1.67 | 120 |  |  |  |  | 3 |  |  |  |  | 0.17 |  | Fe | ICP-AES
[6 empty] | 10.1021/acs.jpcc.9b09066 |  |  |  | Fe(Cp)2 | 90 | O2 | [5 empty] | N2 | A-B | FeOx | Ir/SiO2-350 | SM | [6 empty] | 200 |  |  | 2.5 | 120 | 1.67 | 120 |  |  |  |  | 5 |  |  |  |  | 0.3 |  | Fe | ICP-AES
[6 empty] | 10.1021/acs.jpcc.9b09066 |  |  |  | Fe(Cp)2 | 90 | O2 | [5 empty] | N2 | A-B | FeOx | Ir/SiO2-350 | SM | [6 empty] | 200 |  |  | 2.5 | 120 | 1.67 | 120 |  |  |  |  | 20 |  |  |  |  | 0.63 |  | Fe | ICP-AES
[6 empty] | 10.1021/acs.jpcc.9b09066 |  |  |  | Fe(Cp)2 | 90 | O2 | [5 empty] | N2 | A-B | FeOx | SiO2 | MO | [6 empty] | 200 |  |  | 2.5 | 120 | 1.67 | 120 |  |  |  |  | 5 |  |  |  |  | 0.01 |  | Fe | ICP-AES
[6 empty] | 10.1021/acs.jpcc.9b09066 |  |  |  | Fe(Cp)2 | 90 | O2 | [5 empty] | N2 | A-B | FeOx | Ir/SiO2-UC | SM | [6 empty] | 200 |  |  | 2.5 | 120 | 1.67 | 120 |  |  |  |  | 20 |  |  |  |  | 0.01 |  | Fe | ICP-AES
[6 empty] | 10.1021/acs.jpcc.9b09066 |  |  |  | Fe(Cp)2 | 90 | O2 | [5 empty] | N2 | A-B | FeOx | Ir/SiO2-250 | SM | [6 empty] | 200 |  |  | 2.5 | 120 | 1.67 | 120 |  |  |  |  | 2
[6 empty] | 10.1021/acs.jpcc.9b09066 |  |  |  | Fe(Cp)2 | 90 | O2 | [5 empty] | N2 | A-B | FeOx | Ir/SiO2-600 | SM | [6 empty] | 200 |  |  | 2.5 | 120 | 1.67 | 120 |  |  |  |  | 2
Weng | 2019 | Atomic Layer Deposition (ALD) as a Way to Prepare New Mixed-Oxide Catalyst Supports: The Case of Alumina Addition to Silica-Supported Platinum for the Selective Hydrogenation of Cinnamaldehyde | Topics in Catalysis | University of California | US | 10.1007/s11244-019-01163-4 | atomic layer deposition | thermocatalysis | not specified | TMA |  | H2O | [5 empty] | Ar | A-B | AlOx | Pt/SiO2 | SM | [10 empty] | 200 |  | 200 |  |  |  |  | 4-5
[6 empty] | 10.1007/s11244-019-01163-4 |  |  |  | TMA |  | H2O | [5 empty] | Ar | A-B | AlOx | Pt/SBA-15 | SM | [17 empty] | 1-5 | 1.5A |  | film | BET
Weng | 2018 | Sub-monolayer control of the growth of oxide films on mesoporous materials | Journal of Materials Chemistry A | University of California | US | 10.1039/C8TA05431B | atomic layer deposition | not applied | (viscous flow) | TMA | RT | H2O | [5 empty] | Ar | A-B | AlOx | SBA-15 | MO | 0.04 | >6 | 0.5-0.7 | 700 |  |  |  | vacuum | 200 | 2 | 200 | 2 | 200 |  |  |  |  | 1-15 | 1.4A |  |  | BET
[6 empty] | 10.1039/C8TA05431B |  |  |  | TMA | RT | H2O | [5 empty] | Ar | A-B | AlOx | SBA-15 | MO | 0.04 | >6 | 0.5-0.7 | 700 |  |  |  | vacuum | 200 | 2 | 200 | 2 | 200 |  |  |  |  | 2 | 1.4A |  |  | BET |  |  |  |  | 410 | 0.75
[6 empty] | 10.1039/C8TA05431B |  |  |  | TMA | RT | H2O | [5 empty] | Ar | A-B | AlOx | SBA-15 | MO | 0.04 | >6 | 0.5-0.7 | 700 |  |  |  | vacuum | 200 | 2 | 200 | 2 | 200 |  |  |  |  | 5 | 1.4A |  |  | TEM,BET | [6 empty] | 3.3
[6 empty] | 10.1039/C8TA05431B |  |  |  | TMA | RT | H2O | [5 empty] | Ar | A-B | AlOx | SBA-15 | MO | 0.04 | >6 | 0.5-0.7 | 700 |  |  |  | vacuum | 200 | 1 | 200 | 1 | 200 |  |  |  |  | 2 |  |  |  | BET |  |  |  |  | 525 | 0.96 | 6.3
[6 empty] | 10.1039/C8TA05431B |  |  |  | TDMAT | 40 | H2O | [5 empty] | N2 | A-B | TiOx | SBA-15 | MO | 0.04 | >6 | 0.5-0.7 | 700 |  |  |  | vacuum |  | 20 | 100 | 20 | 100 |  |  |  |  | 1-10 | 1.1 A |  |  | BET
[6 empty] | 10.1039/C8TA05431B |  |  |  | TMA | RT | H2O | [5 empty] | Ar | A-B | AlOx | MCM-41 | MO |  | 2.1-2.7 | 0.98 | 1000 |  |  |  | vacuum | 200 | 2 | 200 | 2 | 200 |  |  |  |  | 2 |  |  |  | BET
[6 empty] | 10.1039/C8TA05431B |  |  |  | TMA | RT | H2O | [5 empty] | Ar | A-B | AlOx | FDU-12 | MO |  | >10 | 0.66 | 600 |  |  |  | vacuum | 200 | 2 | 200 | 2 | 200 |  |  |  |  | 5 |  |  |  | BET | [6 empty] | 17.3
[6 empty] | 10.1039/C8TA05431B |  |  |  | TMA | RT | H2O | [5 empty] | Ar | A-B | AlOx | SMSP porous silica | MO |  | 2.7 | [5 empty] | vacuum | 200 | 2 | 200 | 2 | 200 |  |  |  |  | 2 |  |  |  | BET | [6 empty] | 2.2- 2.7
[6 empty] | 10.1039/C8TA05431B |  |  |  | TMA | RT | H2O | [5 empty] | Ar | A-B | AlOx | SMSP porous silica | MO |  | 2.7 | [5 empty] | vacuum | 200 | 2 | 200 | 2 | 200 |  |  |  |  | 4 |  |  |  | BET | [6 empty] | 1.7-2.7
Yan | 2019 | Synthesis of Double-Shelled Hollow Inorganic Nanospheres through Block Copolymer-Metal Coordination and Atomic Layer Deposition | Polymers | Jiangsu Academy of Agricultural Sciences | CN | 10.3390/polym11071208 | atomic layer deposition | not applied | (viscous flow) | TiCl4 |  | H2O | [5 empty] | N2 | A-B | TiOx | polymer composite micelles, PS-b-P4VP-1 | poly |  |  |  |  | 0.075 |  | 20 |  | 60 | 0.00025 | 80 | 0.00025 | 80 |  |  |  |  | 50 | 1.16 A | 3 | film | TEM, SEM
[6 empty] | 10.3390/polym11071208 |  |  |  | TiCl4 |  | H2O | [5 empty] | N2 | A-B | TiOx | polymer composite micelles, PS-b-P4VP-1 | poly |  |  |  |  | 0.075 |  | 20 |  | 60 | 0.00025 | 80 | 0.00025 | 80 |  |  |  |  | 100 | 1.16 A | 7 | film | TEM, SEM
[6 empty] | 10.3390/polym11071208 |  |  |  | TiCl4 |  | H2O | [5 empty] | N2 | A-B | TiOx | polymer composite micelles, PS-b-P4VP-1 | poly |  |  |  |  | 0.075 |  | 20 |  | 60 | 0.00025 | 80 | 0.00025 | 80 |  |  |  |  | 300 | 1.16 A |  | film | SEM
[6 empty] | 10.3390/polym11071208 |  |  |  | TiCl4 |  | H2O | [5 empty] | N2 | A-B | TiOx | polymer composite micelles, PS-b-P4VP-1 | poly |  |  |  |  | 0.075 |  | 20 |  | 60 | 0.00025 | 80 | 0.00025 | 80 |  |  |  |  | 500 | 1.16 A |  | film | SEM
[6 empty] | 10.3390/polym11071208 |  |  |  | TiCl4 |  | H2O | [5 empty] | N2 | A-B | TiOx | polymer composite micelles, PS-b-P4VP-2 | poly |  |  |  |  | 0.064 |  | 20 |  | 60 | 0.00025 | 80 | 0.00025 | 80 |  |  |  |  | 50 | 1.43 A |  | film | SEM
[6 empty] | 10.3390/polym11071208 |  |  |  | TiCl4 |  | H2O | [5 empty] | N2 | A-B | TiOx | polymer composite micelles, PS-b-P4VP-2 | poly |  |  |  |  | 0.064 |  | 20 |  | 60 | 0.00025 | 80 | 0.00025 | 80 |  |  |  |  | 100 | 1.43 A |  | film | SEM
[6 empty] | 10.3390/polym11071208 |  |  |  | TiCl4 |  | H2O | [5 empty] | N2 | A-B | TiOx | polymer composite micelles, PS-b-P4VP-2 | poly |  |  |  |  | 0.064 |  | 20 |  | 60 | 0.00025 | 80 | 0.00025 | 80 |  |  |  |  | 300 | 1.43 A |  | film | SEM
[6 empty] | 10.3390/polym11071208 |  |  |  | TiCl4 |  | H2O | [5 empty] | N2 | A-B | TiOx | polymer composite micelles, PS-b-P4VP-2 | poly |  |  |  |  | 0.064 |  | 20 |  | 60 | 0.00025 | 80 | 0.00025 | 80 |  |  |  |  | 500 | 1.43 A |  | film | SEM
[6 empty] | 10.3390/polym11071208 |  |  |  | TiCl4 |  | H2O | [5 empty] | N2 | A-B | TiOx | polymer composite micelles, PS-b-P4VP-3 | poly |  |  |  |  | 0.046 |  | 20 |  | 60 | 0.00025 | 80 | 0.00025 | 80 |  |  |  |  | 50 | 1.29 A |  | film | TEM
[6 empty] | 10.3390/polym11071208 |  |  |  | TiCl4 |  | H2O | [5 empty] | N2 | A-B | TiOx | polymer composite micelles, PS-b-P4VP-3 | poly |  |  |  |  | 0.046 |  | 20 |  | 60 | 0.00025 | 80 | 0.00025 | 80 |  |  |  |  | 100 | 1.29 A |  | film | TEM
[6 empty] | 10.3390/polym11071208 |  |  |  | TiCl4 |  | H2O | [5 empty] | N2 | A-B | TiOx | polymer composite micelles, PS-b-P4VP-3 | poly |  |  |  |  | 0.046 |  | 20 |  | 60 | 0.00025 | 80 | 0.00025 | 80 |  |  |  |  | 300 | 1.29 A |  | film | SEM
[6 empty] | 10.3390/polym11071208 |  |  |  | TiCl4 |  | H2O | [5 empty] | N2 | A-B | TiOx | polymer composite micelles, PS-b-P4VP-3 | poly |  |  |  |  | 0.046 |  | 20 |  | 60 | 0.00025 | 80 | 0.00025 | 80 |  |  |  |  | 500 | 1.29 A |  | film | SEM
[6 empty] | 10.3390/polym11071208 |  |  |  | TiCl4 |  | H2O |  | O2 (air) |  |  |  | N2 | A-(B1-B2) | TiOx | polymer composite micelles, PS-b-P4VP-1 | poly |  |  |  |  | 0.075 |  | 20 |  | 60 | 0.00025 | 80 | 0.00025 | 80 | 180 | 540 |  |  | 50 |  | 4 | film | SEM
[6 empty] | 10.3390/polym11071208 |  |  |  | TiCl4 |  | H2O |  | O2 (air) |  |  |  | N2 | A-(B1-B2) | TiOx | polymer composite micelles, PS-b-P4VP-1 | poly |  |  |  |  | 0.075 |  | 20 |  | 60 | 0.00025 | 80 | 0.00025 | 80 | 180 | 540 |  |  | 100 |  |  | film | SEM
[6 empty] | 10.3390/polym11071208 |  |  |  | TiCl4 |  | H2O |  | O2 (air) |  |  |  | N2 | A-(B1-B2) | TiOx | polymer composite micelles, PS-b-P4VP-1 | poly |  |  |  |  | 0.075 |  | 20 |  | 60 | 0.00025 | 80 | 0.00025 | 80 | 180 | 540 |  |  | 300 |  |  | film | SEM
[6 empty] | 10.3390/polym11071208 |  |  |  | TiCl4 |  | H2O |  | O2 (air) |  |  |  | N2 | A-(B1-B2) | TiOx | polymer composite micelles, PS-b-P4VP-1 | poly |  |  |  |  | 0.075 |  | 20 |  | 60 | 0.00025 | 80 | 0.00025 | 80 | 180 | 540 |  |  | 500 |  |  | film | SEM
[6 empty] | 10.3390/polym11071208 |  |  |  | TiCl4 |  | H2O |  | O2 (air) |  |  |  | N2 | A-(B1-B2) | TiOx | polymer composite micelles, PS-b-P4VP-2 | poly |  |  |  |  | 0.064 |  | 20 |  | 60 | 0.00025 | 80 | 0.00025 | 80 | 180 | 540 |  |  | 50 |  |  | film | SEM
[6 empty] | 10.3390/polym11071208 |  |  |  | TiCl4 |  | H2O |  | O2 (air) |  |  |  | N2 | A-(B1-B2) | TiOx | polymer composite micelles, PS-b-P4VP-2 | poly |  |  |  |  | 0.064 |  | 20 |  | 60 | 0.00025 | 80 | 0.00025 | 80 | 180 | 540 |  |  | 100 |  |  | film | SEM
[6 empty] | 10.3390/polym11071208 |  |  |  | TiCl4 |  | H2O |  | O2 (air) |  |  |  | N2 | A-(B1-B2) | TiOx | polymer composite micelles, PS-b-P4VP-2 | poly |  |  |  |  | 0.064 |  | 20 |  | 60 | 0.00025 | 80 | 0.00025 | 80 | 180 | 540 |  |  | 300 |  |  | film | SEM
[6 empty] | 10.3390/polym11071208 |  |  |  | TiCl4 |  | H2O |  | O2 (air) |  |  |  | N2 | A-(B1-B2) | TiOx | polymer composite micelles, PS-b-P4VP-2 | poly |  |  |  |  | 0.064 |  | 20 |  | 60 | 0.00025 | 80 | 0.00025 | 80 | 180 | 540 |  |  | 500 |  |  | film | SEM
Yang | 2019 | Understanding the active-site nature of vanadia-based catalysts for oxidative dehydrogenation of ethylbenzene with CO2 via atomic layer deposited VOx on γ-Al2O3 | Journal of Catalysis | Shaanxi Normal University | CN | 10.1016/j.jcat.2019.10.009 | atomic layer deposition | thermocatalysis | (viscous flow) | VTIP | 50 | H2O | 25 |  |  |  |  | N2 | A-B | VOx | Al2O3 | MO | 0.15 | 14 | 0.8 | 240 | 30-50 |  | 0.133 | air | 600 | 3.33 | 100 | 3.33 | 100 |  |  |  |  | 1 |  |  |  |  | 2.8 | 1.4 | V | ICP-MS | 231.9
[6 empty] | 10.1016/j.jcat.2019.10.009 |  |  |  | VTIP | 50 | H2O | 25 |  |  |  |  | N2 | A-B | VOx | Al2O3 | MO | 0.15 | 14 | 0.8 | 240 | 30-50 |  | 0.133 | air | 600 | 3.33 | 100 | 3.33 | 100 |  |  |  |  | 3 |  |  |  |  | 6.2 | 3.1 | V | ICP-MS | 185.7
[6 empty] | 10.1016/j.jcat.2019.10.009 |  |  |  | VTIP | 50 | H2O | 25 |  |  |  |  | N2 | A-B | VOx | Al2O3 | MO | 0.15 | 14 | 0.8 | 240 | 30-50 |  | 0.133 | air | 600 | 3.33 | 100 | 3.33 | 100 |  |  |  |  | 5 |  |  |  |  | 8 | 3.9 | V | ICP-MS | 177.5
[6 empty] | 10.1016/j.jcat.2019.10.009 |  |  |  | VTIP | 50 | H2O | 25 |  |  |  |  | N2 | A-B | VOx | Al2O3 | MO | 0.15 | 14 | 0.8 | 240 | 30-50 |  | 0.133 | air | 600 | 3.33 | 100 | 3.33 | 100 |  |  |  |  | 8 |  |  |  |  | 10.1 | 5 | V | ICP-MS | 169.8
[6 empty] | 10.1016/j.jcat.2019.10.009 |  |  |  | VTIP | 50 | H2O | 25 |  |  |  |  | N2 | A-B | VOx | Al2O3 | MO | 0.15 | 14 | 0.8 | 240 | 30-50 |  | 0.133 | air | 600 | 3.33 | 100 | 3.33 | 100 |  |  |  |  | 12 |  |  |  |  | 12.3 | 6.2 | V | ICP-MS | 148.4
Zhang | 2019 | Synthesis Gas Conversion over Rh/Mo Catalysts Prepared by Atomic Layer Deposition | ACS Catalysis | University of Wisconsin-Madison | US | 10.1021/acscatal.8b04649 | atomic layer deposition | thermocatalysis | fluidized bed | BTBMMo |  | H2O |  | O2 (air) |  |  |  | N2 | A-(B1-B2) | MoOx | 1%Rh/SiO2 | SM |  |  |  |  | 177-250 | 0.8 |  | N2 | 250 |  | 350 |  | 350 | 180 | 350 | [7 empty] | 3.5 |  | Mo | ICP-OES
[6 empty] | 10.1021/acscatal.8b04649 |  |  |  | BTBMMo |  | H2O |  | H2 |  |  |  | N2 | A-B-C | Mo | 1%Rh/SiO2 | SM |  |  |  |  | 177-250 | 0.8 |  | N2 | 250 |  | 350 |  | 350 | 180 | 700 | 60 | 700 | [5 empty] | 3.4 |  | Mo | ICP-OES
[6 empty] | 10.1021/acscatal.8b04649 |  |  |  | BTBMMo |  | H2O |  | H2 |  |  |  | N2 | A-B-C | Mo | 0.2%Rh/SiO2 | SM |  |  |  |  | 177-250 | 0.8 |  | N2 | 250 |  | 350 |  | 350 | 180 | 700 | 60 | 700 | [5 empty] | 3.7 |  | Mo | ICP-OES
[6 empty] | 10.1021/acscatal.8b04649 |  |  |  | BTBMMo |  | H2O |  | NH3 |  | H2 |  | N2 | A-B-C-D | MoN | 1%Rh/SiO2 | SM |  |  |  |  | 177-250 | 0.8 |  | N2 | 250 |  | 350 |  | 350 | 120 | 700 | 240 | 700 | [5 empty] | 4.77 |  | Mo | ICP-OES
[6 empty] | 10.1021/acscatal.8b04649 |  |  |  | BTBMW |  | H2O |  | H2 |  |  |  | N2 | A-B-C | W | 1%Rh/SiO2 | SM |  |  |  |  | 177-250 | 0.8 |  | N2 | 250 |  | 350 |  | 350 | 210 | 900 | 30 | 900 | [5 empty] | 8.7 |  | W | ICP-OES
Zhang | 2019 | Mesopore differences between pillared lamellar MFI and MWW zeolites probed by atomic layer deposition of titania and consequences on photocatalysis | Microporous and Mesoporous Materials | University of Maryland | US | 10.1016/j.micromeso.2018.10.009 | atomic layer deposition | photocatalysis | viscous flow | TTIP |  | H2O | [6 empty] | A-B | TiOx | PMEI zeolite | MO | 0.15 | 1.8-6.5 | 0.429 | 678 | [5 empty] | 0.42 | 200 | 0.0625 | 200 |  |  |  |  | 1 |  |  |  |  | 0.23 |  | TiO2 | ICP-OES | 617 | 0.416 | 1.8-6.5
[6 empty] | 10.1016/j.micromeso.2018.10.009 |  |  |  | TTIP |  | H2O | [6 empty] | A-B | TiOx | PMEI zeolite | MO | 0.15 | 1.8-6.5 | 0.429 | 678 | [5 empty] | 0.42 | 200 | 0.0625 | 200 |  |  |  |  | 5 |  |  |  |  | 0.8 |  | TiO2 | ICP-OES | 616 | 0.404 | 1.8-6.5
[6 empty] | 10.1016/j.micromeso.2018.10.009 |  |  |  | TTIP |  | H2O | [6 empty] | A-B | TiOx | PMWW zeolite | MO | 0.15 | 2-6, 6-16 | 0.521 | 664 | [5 empty] | 0.42 | 200 | 0.0625 | 200 |  |  |  |  | 1 |  |  |  |  | 0.61 |  | TiO2 | ICP-OES | 626 | 0.46 | 2-6, 6-16
[6 empty] | 10.1016/j.micromeso.2018.10.009 |  |  |  | TTIP |  | H2O | [6 empty] | A-B | TiOx | PMWW zeolite | MO | 0.15 | 2-6, 6-16 | 0.521 | 664 | [5 empty] | 0.42 | 200 | 0.0625 | 200 |  |  |  |  | 5 |  |  |  |  | 0.88 |  | TiO2 | ICP-OES | 621 | 0.444 | 2-6, 6-16
Zhang | 2019 | Rational design of porous structures via molecular layer deposition as an effective stabilizer for enhancing Pt ORR performance | Nano Energy | The University of Western Ontario | CA | 10.1016/j.nanoen.2019.03.033 | molecular layer deposition | electrocatalysis | (viscous flow) | TMA |  | GLY | 140 | [5 empty] | A-B | alucone | NCNT(N2 doped CNT) | C |  |  | 0.086 | 52.8 | 0.1 |  |  |  |  | 0.00167 | 150 | 0.0167 | 150 |  |  |  |  | 10
[6 empty] | 10.1016/j.nanoen.2019.03.033 |  |  | (viscous flow) | TMA |  | GLY | 140 | [5 empty] | A-B | alucone | NCNT(N2 doped CNT) | C |  |  | 0.086 | 52.8 | 0.1 |  |  |  |  | 0.00167 | 150 | 0.0167 | 150 |  |  |  |  | 30 | [8 empty] | 90.9 | 0.173
[6 empty] | 10.1016/j.nanoen.2019.03.033 |  |  |  | TMA |  | GLY | 140 | [5 empty] | A-B | alucone | NCNT(N2 doped CNT) | C |  |  | 0.086 | 52.8 | 0.1 |  |  |  |  | 0.00167 | 150 | 0.0167 | 150 |  |  |  |  | 50
[6 empty] | 10.1016/j.nanoen.2019.03.033 |  |  |  | MeCpPtMe3 | 65 | O2 | [5 empty] | N2 | A-B | Pt | NCNT-10MLD | org | [9 empty] | 0.0167 | 230 | 0.0833 | 230 |  |  |  |  | 30 |  |  | particles | TEM
[6 empty] | 10.1016/j.nanoen.2019.03.033 |  |  |  | MeCpPtMe3 | 65 | O2 | [5 empty] | N2 | A-B | Pt | NCNT-30MLD | org | [9 empty] | 0.0167 | 230 | 0.0833 | 230 |  |  |  |  | 30 |  | 4.8 | particles | TEM | 15.3 |  |  | ICP-OES
[6 empty] | 10.1016/j.nanoen.2019.03.033 |  |  |  | MeCpPtMe3 | 65 | O2 | [5 empty] | N2 | A-B | Pt | NCNT-50MLD | org | [9 empty] | 0.0167 | 230 | 0.0833 | 230 |  |  |  |  | 30 |  |  | particles | TEM
[6 empty] | 10.1016/j.nanoen.2019.03.033 |  |  |  | MeCpPtMe3 | 65 | O2 | [5 empty] | N2 | A-B | Pt | NCNT | C | [9 empty] | 0.0167 | 230 | 0.0833 | 230 |  |  |  |  | 30 |  | 4.2 | particles | TEM | 14.6 |  |  | ICP-OES
Vasudevan | 2015 | Controlled release from protein particles encapsulated by molecular layer deposition | Chemical Communications | Delft University of Technology | NL | 10.1039/c5cc03232f | molecular layer deposition | pharma | fluidized bed | MC | 40 | BUT | 115 |  |  |  |  | N2 | A-B | polyester | protein | org | 2 |  |  |  | 200 |  |  |  |  | 0.5 | 40-45 | 0.5 | 40-45 |  |  |  |  | 2
[6 empty] | 10.1039/c5cc03232f |  |  |  | MC | 40 | BUT | 115 |  |  |  |  | N2 | A-B | polyester | protein | org | 2 |  |  |  | 200 |  |  |  |  | 0.5 | 40-45 | 0.5 | 40-45 |  |  |  |  | 6
[6 empty] | 10.1039/c5cc03232f |  |  |  | MC | 40 | BUT | 115 |  |  |  |  | N2 | A-B | polyester | protein | org | 2 |  |  |  | 200 |  |  |  |  | 0.5 | 40-45 | 0.5 | 40-45 |  |  |  |  | 10
Sridharan | 2015 | Superior Photostability and Photocatalytic Activity of ZnO Nanoparticles Coated with Ultrathin TiO2 Layers through Atomic-Layer Deposition | Chemistry: A European Journal | Hanyang University | KR | 10.1002/chem.201502876 | atomic layer deposition | photocatalysis | rotary | TTIP | 55 | O3 | [5 empty] | N2 | A-B | TiOx | ZnO | MO | 0.5 |  |  |  |  | 4.00E-03 | 200 |  |  |  | 200 |  | 200 |  |  |  |  | 50 |  |  |  |  | 1.95 |  |  | EDS
[6 empty] | 10.1002/chem.201502876 |  |  |  | TTIP | 55 | O3 | [5 empty] | N2 | A-B | TiOx | ZnO | MO | 0.5 |  |  |  |  | 4.00E-03 | 200 |  |  |  | 200 |  | 200 |  |  |  |  | 25 | [7 empty] | EDS
[6 empty] | 10.1002/chem.201502876 |  |  |  | TTIP | 55 | O3 | [5 empty] | N2 | A-B | TiOx | ZnO | MO | 0.5 |  |  |  |  | 4.00E-03 | 200 |  |  |  | 200 |  | 200
Peters | 2015 | Atomically Precise Growth of Catalytically Active Cobalt Sulfide on Flat Surfaces and within a Metal-Organic Framework via Atomic Layer Deposition | ACS Nano | Northwestern University | US | 10.1021/acsnano.5b03429 | atomic layer deposition | thermocatalysis | (viscous flow) | Co(amd)2 |  | H2S | [5 empty] | N2 | A-B | CoSx | Nu-1000 (MOF) | mof | 0.03 |  |  | 2170 | [5 empty] | 1 | 130-225 | 0.01 | 130-225 |  |  |  |  | 1 | 0.4 A | 43.3 |  | SEM |  |  |  | ICP-AES | 1650
Camacho-Bunquin | 2015 | Catalyst synthesis and evaluation using an integrated atomic layer deposition synthesis–catalysis testing tool | Review of Scientific Instruments | Argonne National Laboratory | US | 10.1063/1.4928614 | atomic layer deposition | thermocatalysis | (viscous flow) | TMA | RT | H2O | RT |  |  |  |  | N2 | A-B | AlOx | Pt/Al2O3 | SM | 0.14 |  |  |  |  | 0.133 | 50 |  |  | 0.004166666667 | 175 | 0.004166666667 | 175 |  |  |  |  | 0-55
[6 empty] | 10.1063/1.4928614 |  |  |  | MeCpPtMe3 | 55 | O2 (air) | [5 empty] | N2 | A-B | Pt | 55c-Al2O3/Pt/Al2O3 | MO | [5 empty] | 0.133 | 50 |  |  | 0.004166666667 | 200 | 0.008333333333 | 200 |  |  |  |  | 3
Kim | 2015 | The catalytic stability of TiO2-shell/Ni-core catalysts for CO2 reforming of CH4 | Applied Catalysis A: General | Sungkyunkwan University | KR | 10.1016/j.apcata.2015.02.015 | atomic layer deposition | thermocatalysis | not specified | TTIP | 60 | H2O | RT |  |  |  |  | N2 | A-B | TiOx | Ni | M |  |  |  | 3.5 |  | 1.30E-03 |  |  |  | 1.666666667 | 150 | 0.2166666667 | 150 |  |  |  |  | 100 | [8 empty] | 4.9 | 0.005
[6 empty] | 10.1016/j.apcata.2015.02.015 |  |  |  | TTIP | 60 | H2O | RT |  |  |  |  | N2 | A-B | TiOx | Ni | M |  |  |  | 3.5 |  | 1.30E-03 |  |  |  | 1.666666667 | 150 | 0.2166666667 | 150 |  |  |  |  | 500 |  | 20-30 |  | TEM |  |  |  |  | 25 | 0.013
Kim | 2015 | Enhanced Activity and Stability of TiO2-Coated Cobalt/Carbon Catalysts for Electrochemical Water Oxidation | ACS Catalysis | University of Wisconsin-Madison | US | 10.1021/acscatal.5b00173 | atomic layer deposition | electrocatalysis | fluidized bed | TiCl4 | 27 | H2O | RT | [5 empty] | A-B | TiOx | Co/C | SM | 1 |  |  |  |  | 0.84 | 30 |  |  | 10 | 150 | 6 | 150 |  |  |  |  | 5 |  | 2-3 | film | HRTEM | 27 |  | TiO2
[6 empty] | 10.1021/acscatal.5b00173 |  |  |  | TiCl4 | 27 | H2O | RT | [5 empty] | A-B | TiOx | Co/C | SM | 1 |  |  |  |  | 0.84 | 30 |  |  | 10 | 150 | 6 | 150 |  |  |  |  | 30 |  |  | film | HRTEM | 52 |  | TiO2
[6 empty] | 10.1021/acscatal.5b00173 |  |  |  | TiCl4 | 27 | H2O | RT | [5 empty] | A-B | TiOx | Co/C | SM | 1 |  |  |  |  | 0.84 | 30 |  |  | 10 | 150 | 6 | 150 |  |  |  |  | 60 |  |  | film | HRTEM | 64 |  | TiO2
Kim | 2015 | Influence of surface modification on electrochemical performance of high voltage spinel ordered-LiNi0.5Mn1.5O4 exposed to 5.3 V for 100 h before and after surface modification with ALD method | Electrochimica Acta | Pohang University of Science and Technology (POSTECH) | KR | 10.1016/j.electacta.2015.10.041 | atomic layer deposition | batteries | not specified | TMA |  | H2O | [5 empty] | N2 | A-B | AlOx | LMNO (LiNi0.5Mn1.5O4) | MO |  |  |  |  | 1.5-2 | [12 empty] | 5 |  | 1-2 | film | TEM
Onn | 2015 | Improved Thermal Stability and Methane-Oxidation Activity of Pd/Al2O3 Catalysts by Atomic Layer Deposition of ZrO2 | ACS Catalysis | University of Pennsylvania | US | 10.1021/acscatal.5b01348 | atomic layer deposition | thermocatalysis | not specified | TDMAZ | 90 | H2O | [6 empty] | A-B | ZrOx | Pd/Al2O3 | SM |  | 20 |  | 100 |  | 1.33E-04 |  |  |  | 5 | 180 | 5 | 180 |  |  |  |  | 50 | 0.02 | 1 | film | STEM | 21 |  |  | gravimetric | 66
Woo | 2015 | Utilization of Al2O3 Atomic Layer Deposition for Li Ion Pathways in Solid State Li Batteries | Journal of The Electrochemical Society | University of Colorado at Boulder | US | 10.1149/2.0441503jes | atomic layer deposition | batteries | rotary | TMA | [8 empty] | A-B | AlOx | LiCoO2 | MO | [17 empty] | 2
[6 empty] | 10.1149/2.0441503jes |  |  |  | TMA | [8 empty] | A-B | AlOx | LiCoO2 | MO | [17 empty] | 4
Clancey | 2015 | Atomic layer deposition of ultrathin platinum films on tungsten atomic layer deposition adhesion layers: Application to high surface area substrates | Journal of Vacuum Science & Technology A | University of Colorado | US | 10.1116/1.4901459 | atomic layer deposition | not applied | rotary | TMA |  | H2O | [6 empty] | A-B | AlOx | TiO2 | MO | 0.5 |  |  |  | 0.034 | [5 empty] | 180 |  | 180 |  |  |  |  | 23 | 1.2 A | 2.7 | film | TEM |  |  |  | ICP-OES
[6 empty] | 10.1116/1.4901459 |  |  |  | Si2H6 |  | WF6 | [6 empty] | A-B | WSi* | Al2O3/TiO2 | MO | 0.5 |  |  |  | 0.034 | [5 empty] | 120 |  | 120 |  |  |  |  | 30 | 1.7 A | 5 | film | TEM |  |  |  | ICP-OES
[6 empty] | 10.1116/1.4901459 |  |  |  | MeCpPtMe3 | 50 | H2 plasma | [6 empty] | A-B | Pt | W/Al2O3/TiO2 | SM | 0.5 |  |  |  | 0.034 | 6.70E-03 |  | H2 Plasma |  |  | 150 | 0.5 | 150 |  |  |  |  | 215 | 0.19 A | 4 | film | TEM |  |  |  | ICP-OES
Zhang | 2019 | Nanoengineering of Crystal and Amorphous Surfaces of Pharmaceutical Particles for Biomedical Applications | ACS Applied Bio Materials | AstraZeneca R&D Gothenburg | SE | 10.1021/acsabm.8b00805 | atomic layer deposition | pharma | fluidized bed | TMA | 30 | H2O | [5 empty] | N2 | A-B | AlOx | L20 (Lactose particle) | org | 20 |  |  | 4.32 | 20 | 1.00E+02 | 1 |  |  | 0.5 | 30 | 0.5 | 30 |  |  |  |  | 4 | 0.5 nm | 2.6 | film | TEM, ICP-OES, BET
[6 empty] | 10.1021/acsabm.8b00805 |  |  |  | TMA | 30 | H2O | [5 empty] | N2 | A-B | AlOx | L20 (Lactose particle) | org | 20 |  |  | 4.32 | 20 | 1.00E+02 | 1 |  |  | 0.5 | 30 | 0.5 | 30 |  |  |  |  | 6 | 0.5 nm | 4 | film | TEM, ICP-OES, BET
[6 empty] | 10.1021/acsabm.8b00805 |  |  |  | TMA | 30 | H2O | [5 empty] | N2 | A-B | AlOx | L20 (Lactose particle) | org | 20 |  |  | 4.32 | 20 | 1.00E+02 | 1 |  |  | 0.5 | 30 | 0.5 | 30 |  |  |  |  | 10 | 0.5 nm | 4.7 | film | TEM, ICP-OES, BET
[6 empty] | 10.1021/acsabm.8b00805 |  |  |  | TMA | 30 | H2O | [5 empty] | N2 | A-B | AlOx | L20 (Lactose particle) | org | 20 |  |  | 4.32 | 20 | 1.00E+02 | 1 |  |  | 0.5 | 30 | 0.5 | 30 |  |  |  |  | 14 | 0.5 nm | 6.9 | film | TEM, ICP-OES, BET
[6 empty] | 10.1021/acsabm.8b00805 |  |  |  | TMA | 30 | O3 | [5 empty] | N2 | A-B | AlOx | L20 (Lactose particle) | org | 20 |  |  | 4.32 | 20 | 1.00E+02 | 1 |  |  | 0.5 | 30 | 0.5 | 30 |  |  |  |  | 4 | 0.5 nm | 3.8 | film | TEM, ICP-OES, BET
[6 empty] | 10.1021/acsabm.8b00805 |  |  |  | TMA | 30 | O3 | [5 empty] | N2 | A-B | AlOx | L20 (Lactose particle) | org | 20 |  |  | 4.32 | 20 | 1.00E+02 | 1 |  |  | 0.5 | 30 | 0.5 | 30 |  |  |  |  | 10 | 0.5 nm | 5.5 | film | TEM, ICP-OES, BET
[6 empty] | 10.1021/acsabm.8b00805 |  |  |  | TMA | 30 | O3 | [5 empty] | N2 | A-B | AlOx | L20 (Lactose particle) | org | 20 |  |  | 4.32 | 20 | 1.00E+02 | 1 |  |  | 0.5 | 30 | 0.5 | 30 |  |  |  |  | 14 | 0.5 nm | 6.6 | film | TEM, ICP-OES, BET
[6 empty] | 10.1021/acsabm.8b00805 |  |  |  | TMA | 30 | H2O | [5 empty] | N2 | A-B | AlOx | L3 (Lactose particle) | org | 20 |  |  | 0.44 | 3 | 1.00E+02 | 1 |  |  | 2 | 30 | 2 | 30 |  |  |  |  | 4 | 0.6 nm | 2.9 | film | TEM, ICP-OES, BET
[6 empty] | 10.1021/acsabm.8b00805 |  |  |  | TMA | 30 | H2O | [5 empty] | N2 | A-B | AlOx | L3 (Lactose particle) | org | 20 |  |  | 0.44 | 3 | 1.00E+02 | 1 |  |  | 2 | 30 | 2 | 30 |  |  |  |  | 14 | 0.6 nm | 8 | film | TEM, ICP-OES, BET
[6 empty] | 10.1021/acsabm.8b00805 |  |  |  | TMA | 30 | O3 | [5 empty] | N2 | A-B | AlOx | L3 (Lactose particle) | org | 20 |  |  | 0.44 | 3 | 1.00E+02 | 1 |  |  | 2 | 30 | 2 | 30 |  |  |  |  | 4 | 0.7 nm | 4 | film | TEM, ICP-OES, BET
[6 empty] | 10.1021/acsabm.8b00805 |  |  |  | TMA | 30 | O3 | [5 empty] | N2 | A-B | AlOx | L3 (Lactose particle) | org | 20 |  |  | 0.44 | 3 | 1.00E+02 | 1 |  |  | 2 | 30 | 2 | 30 |  |  |  |  | 10 | 0.7 nm | 5 | film | TEM, ICP-OES, BET
[6 empty] | 10.1021/acsabm.8b00805 |  |  |  | TMA | 30 | O3 | [5 empty] | N2 | A-B | AlOx | L3 (Lactose particle) | org | 20 |  |  | 0.44 | 3 | 1.00E+02 | 1 |  |  | 2 | 30 | 2 | 30 |  |  |  |  | 14 | 0.7 nm | 10.3 | film | TEM, ICP-OES, BET
Zhao | 2019 | Tuning the selectivity of Pt-catalyzed tandem hydrogenation of nitro compounds via controllable NiO decoration by atomic layer deposition | Catalysis Communications | Chinese Academy of Sciences | CN | 10.1016/j.catcom.2018.12.015 | atomic layer deposition | thermocatalysis | not specified | MeCpPtMe3 | 60 | O3 | [5 empty] | N2 | A-B | Pt | CNT | C | [9 empty] | 0.0083 | 280 | 0.0167 | 280 |  |  |  |  | 20 |  | 2.5 | particles | TEM | 4.02 |  | Pt | ICP-AES
[6 empty] | 10.1016/j.catcom.2018.12.015 |  |  |  | MeCpPtMe3 | 60 | O3 |  | Ni(Cp)2 | 70 |  |  | N2 | (A-B)-(C-B) | NiOxPt | CNT | C | [9 empty] | 0.0083 | 280 | 0.0167 | 280 | 0.1167 | 280 | 0.0167 | 280 | 20+10 |  | 2.6 | particles | TEM | 3.98 |  | Pt | ICP-AES
Zhao | 2019 | Enhanced thermal degradation stability of the Sr2Si5N8:Eu2+ phosphor by ultra-thin Al2O3 coating through the atomic layer deposition technique in a fluidized bed reactor | Journal of Materials Chemistry C | Xiamen University | CN | 10.1039/c9tc01063g | atomic layer deposition | phosphors | fluidized bed | TMA |  | H2O | [5 empty] | N2 | A-B | AlOx | Sr1.905Si5N8:0.095Eu2+ phosphor | MN | 2 | [8 empty] | 1 | 30 | 1 | 30 |  |  |  |  | 30 |  | 3-40 | film | TEM
[6 empty] | 10.1039/c9tc01063g |  |  |  | TMA |  | O3 | [5 empty] | N2 | A-B | AlOx | Sr1.905Si5N8:0.095Eu2+ phosphor | MN | 2 | [8 empty] | 1 | 30 | 1 | 30 |  |  |  |  | 30 |  | 9 | film | TEM
[6 empty] | 10.1039/c9tc01063g |  |  |  | TMA |  | O3 | [5 empty] | N2 | A-B | AlOx | Sr1.905Si5N8:0.095Eu2+ phosphor | MN | 2 | [8 empty] | 1 | 100 | 1 | 100 |  |  |  |  | 30 |  | 3 | film | TEM
[6 empty] | 10.1039/c9tc01063g |  |  |  | TMA |  | O3 | [5 empty] | N2 | A-B | AlOx | Sr1.905Si5N8:0.095Eu2+ phosphor | MN | 2 | [8 empty] | 1 | 30 | 1 | 30 |  |  |  |  | 15 | 0.7 nm | 11 | film | TEM
[6 empty] | 10.1039/c9tc01063g |  |  |  | TMA |  | O3 | [5 empty] | N2 | A-B | AlOx | Sr1.905Si5N8:0.095Eu2+ phosphor | MN | 2 | [8 empty] | 1 | 100 | 1 | 100 |  |  |  |  | 15 |  | 8 | film | TEM
[6 empty] | 10.1039/c9tc01063g |  |  |  | TMA |  | O3 | [5 empty] | N2 | A-B | AlOx | Sr1.905Si5N8:0.095Eu2+ phosphor | MN | 2 | [8 empty] | 1 | 150 | 1 | 150 |  |  |  |  | 15 |  | 6 | film | TEM
[6 empty] | 10.1039/c9tc01063g |  |  |  | TMA |  | O3 | [5 empty] | N2 | A-B | AlOx | Sr1.905Si5N8:0.095Eu2+ phosphor | MN | 2 | [8 empty] | 1 | 200 | 1 | 200 |  |  |  |  | 15 | 0.3 nm | 5 | film | TEM
[6 empty] | 10.1039/c9tc01063g |  |  |  | TMA |  | O3 | [5 empty] | N2 | A-B | AlOx | Sr1.905Si5N8:0.095Eu2+ phosphor | MN | 2 | [8 empty] | 1 | 100 | 1 | 100 |  |  |  |  | 5 |  | 5 | film | TEM
[6 empty] | 10.1039/c9tc01063g |  |  |  | TMA |  | O3 | [5 empty] | N2 | A-B | AlOx | Sr1.905Si5N8:0.095Eu2+ phosphor | MN | 2 | [8 empty] | 1 | 100 | 1 | 100 |  |  |  |  | 30 |  | 10 | film | TEM
[6 empty] | 10.1039/c9tc01063g |  |  |  | TMA |  | O3 | [5 empty] | N2 | A-B | AlOx | Sr1.905Si5N8:0.095Eu2+ phosphor | MN | 2 | [8 empty] | 1 | 100 | 1 | 100 |  |  |  |  | 50 |  | 13 | film | TEM
Zhao | 2019 | Atomic layer deposition of V2O5 on nitrogen-doped graphene as an anode for lithium-ion batteries | Materials Letters | University of Science and Technology Beijing | CN | 10.1016/j.matlet.2019.05.059 | atomic layer deposition | batteries | rotary | VTIP |  | H2O | [6 empty] | A-B | VOx | nitrogen-doped-graphene (NG) | C | [10 empty] | 150 |  | 150 |  |  |  |  | 50 | 1A |  |  |  | 54 |  |  | TGA
Ruff | 2019 | Atomic Layer Deposition-Assisted Synthesis of Embedded Vanadia Catalysts | ACS Catalysis | Technische Universität Darmstadt | DE | 10.1021/acscatal.9b01385 | atomic layer deposition | thermocatalysis | not specified | VOCl3 |  | H2O | [5 empty] | N2 | A-B | VOx | GO | C |  |  |  | 80 |  | 0.173 |  |  |  | 1 | 60 | 1 | 60 |  |  |  |  | 1
[6 empty] | 10.1021/acscatal.9b01385 |  |  |  | SiCl4 |  | H2O |  | O2 (air) |  |  |  | N2 | A-(B1-B2) | SiOx | VOx/GO | CC | [5 empty] | 0.173 |  |  |  | 1 | 60 | 1 | 60 |  |  |  |  | 56 |  | 10 | film | [5 empty] | 124
[6 empty] | 10.1021/acscatal.9b01385 |  |  |  | SiCl4 |  | H2O |  | O3 |  |  |  | N2 | A-(B1-B2) | SiOx | VOx/GO | CC | [5 empty] | 0.173 |  |  |  | 1 | 60 | 1 | 60 |  |  |  |  | 56 |  | 10 | film | [5 empty] | 34
[6 empty] | 10.1021/acscatal.9b01385 |  |  |  | TMA |  | H2O |  | O2 (air) |  |  |  | N2 | A-(B1-B2) | AlOx | VOx/GO | CC | [5 empty] | 0.173 |  |  |  | 1 | 60 | 1 | 60 |  |  |  |  | 67 |  | 10 | film | [5 empty] | 74
[6 empty] | 10.1021/acscatal.9b01385 |  |  |  | TMA |  | H2O |  | O3 |  |  |  | N2 | A-(B1-B2) | AlOx | VOx/GO | CC | [5 empty] | 0.173 |  |  |  | 1 | 60 | 1 | 60 |  |  |  |  | 67 |  | 10 | film | [5 empty] | 32
[6 empty] | 10.1021/acscatal.9b01385 |  |  |  | TiCl4 |  | H2O |  | O2 (air) |  |  |  | N2 | A-(B1-B2) | TiOx | VOx/GO | CC | [5 empty] | 0.173 |  |  |  | 1 | 60 | 1 | 60 |  |  |  |  | 295 |  | 10 | film | [5 empty] | 74
[6 empty] | 10.1021/acscatal.9b01385 |  |  |  | TiCl4 |  | H2O |  | O3 |  |  |  | N2 | A-(B1-B2) | TiOx | VOx/GO | CC | [5 empty] | 0.173 |  |  |  | 1 | 60 | 1 | 60 |  |  |  |  | 295 |  | 10 | film | [5 empty] | 34
Nguyen | 2019 | Thermal atomic layer deposition of metallic Ru using H2O as a reactant | Applied Surface Science | Incheon National University | KR | 10.1016/j.apsusc.2019.05.242 | atomic layer deposition | not applied | rotary | Carish Ru | 100 | H2O | [5 empty] | N2 | A-B | Ru | SiO2 | MO |  |  |  |  | 10 | [16 empty] | SEM, EDS
O'Toole | 2019 | Particle atomic layer deposition of alumina for sintering yttria-stabilized cubic zirconia | Journal of the American Ceramic Society | University of Colorado Boulder | US | 10.1111/jace.16091 | atomic layer deposition | ceramic materials | fluidized bed | TMA |  | H2O | [5 empty] | N2 | A-B | AlOx | yttria-stabilized cubic zirconia | MO | 500 |  |  | 12.69 |  |  |  | N2 | 180 | [8 empty] | 1 | 1 A |  |  |  | 0.7 |  | Al2O3 | ICP-OES
[6 empty] | 10.1111/jace.16091 |  |  |  | TMA |  | H2O | [5 empty] | N2 | A-B | AlOx | yttria-stabilized cubic zirconia | MO | 500 |  |  | 12.69 |  |  |  | N2 | 180 | [8 empty] | 3 | 1 A |  |  |  | 1.4 |  | Al2O3 | ICP-OES
[6 empty] | 10.1111/jace.16091 |  |  |  | TMA |  | H2O | [5 empty] | N2 | A-B | AlOx | yttria-stabilized cubic zirconia | MO | 500 |  |  | 12.69 |  |  |  | N2 | 180 | [8 empty] | 5 | 1 A |  |  |  | 2.2 |  | Al2O3 | ICP-OES
[6 empty] | 10.1111/jace.16091 |  |  |  | TMA |  | H2O | [5 empty] | N2 | A-B | AlOx | yttria-stabilized cubic zirconia | MO | 500 |  |  | 12.69 |  |  |  | N2 | 180 | [8 empty] | 7 | 1 A |  |  |  | 3.3 |  | Al2O3 | ICP-OES
[6 empty] | 10.1111/jace.16091 |  |  |  | TMA |  | H2O | [5 empty] | N2 | A-B | AlOx | yttria-stabilized cubic zirconia | MO | 500 |  |  | 12.69 |  |  |  | N2 | 180 | [8 empty] | 9 | 1 A | 1 | film | HRTEM | 4.3 |  | Al2O3 | ICP-OES
Feng | 2018 | Atomic layer deposition enabled MgO surface coating on porous TiO2 for improved CO2 photoreduction | Applied Catalysis B: Environmental | Texas A&M University | US | 10.1016/j.apcatb.2018.07.027 | atomic layer deposition | photocatalysis | (viscous flow) | Mg(EtCp)2 |  | H2O |  | O2 (air) |  |  |  |  | A-(B1-B2) | MgOx | TiO2 | MO | 0.03 | 5.4 |  | 47.6 | 0.27 |  |  |  |  | 0.033 | 200 | 0.033 | 200 | 30 | 450 |  |  | 1 | [8 empty] | 61 |  | 3.7
[6 empty] | 10.1016/j.apcatb.2018.07.027 |  |  |  | Mg(EtCp)2 |  | H2O |  | O2 (air) |  |  |  |  | A-(B1-B2) | MgOx | TiO2 | MO | 0.03 | 5.4 |  | 47.6 | 0.27 | [12 empty] | 5 |  |  |  | TEM |  |  |  |  | 52 |  | 4.4
[6 empty] | 10.1016/j.apcatb.2018.07.027 |  |  |  | Mg(EtCp)2 |  | H2O |  | O2 (air) |  |  |  |  | A-(B1-B2) | MgOx | TiO2 | MO | 0.03 | 5.4 |  | 47.6 | 0.27 | [12 empty] | 100 |  |  | particles | TEM |  |  |  |  | 31 |  | 5.2
Gao | 2018 | Synergic Titanium Nitride Coating and Titanium Doping by Atomic Layer Deposition for Stable- and High-Performance Li-Ion Battery | Journal of The Electrochemical Society | Missouri University of Science and Technology | US | 10.1149/2.0671816jes | atomic layer deposition | batteries | fluidized bed | TiCl4 | RT | NH3 | [5 empty] | N2 | A-B | TiN | LiFePO4 (LFP) particles | MO |  |  |  | 15 | 1-5 | [5 empty] | 400 |  | 400 |  |  |  |  | 5 | 0.03 nm | 0.17 |  | BET, ICP-AES | 1.03 |  |  | ICP-AES
[6 empty] | 10.1149/2.0671816jes |  |  |  | TiCl4 | RT | NH3 | [5 empty] | N2 | A-B | TiN | LiFePO4 (LFP) particles | MO |  |  |  | 15 | 1-5 | [5 empty] | 400 |  | 400 |  |  |  |  | 10 | 0.03 nm | 0.29 |  | BET, ICP-AES | 1.75 |  |  | ICP-AES
[6 empty] | 10.1149/2.0671816jes |  |  |  | TMA |  | H2O | [5 empty] | N2 | A-B | AlOx | LiFePO4 (LFP) particles | MO |  |  |  | 15 | 1-5 | [5 empty] | 177 |  | 177 |  |  |  |  | 2
[6 empty] | 10.1149/2.0671816jes |  |  |  | TMA |  | H2O | [5 empty] | N2 | A-B | AlOx | LiFePO4 (LFP) particles | MO |  |  |  | 15 | 1-5 | [5 empty] | 177 |  | 177 |  |  |  |  | 5
[6 empty] | 10.1149/2.0671816jes |  |  |  | TMA |  | H2O | [5 empty] | N2 | A-B | AlOx | LiFePO4 (LFP) particles | MO |  |  |  | 15 | 1-5 | [5 empty] | 177 |  | 177 |  |  |  |  | 10
[6 empty] | 10.1149/2.0671816jes |  |  |  | TiCl4 | RT | [6 empty] | N2 | A | Ti* | LiFePO4 (LFP) particles | MO |  |  |  | 15 | 1-5 | [5 empty] | 400 |  | 400 |  |  |  |  | 1
[6 empty] | 10.1149/2.0671816jes |  |  |  | TiCl4 | RT | O2 | [5 empty] | N2 | A-B | TiOx | LiFePO4 (LFP) particles | MO |  |  |  | 15 | 1-5 | [5 empty] | 400 |  | 400 |  |  |  |  | 1
Gong | 2018 | Atomic layered deposition iron oxide on perovskite LaNiO3 as an efficient and robust bi-functional catalyst for lithium oxygen batteries | Electrochimica Acta | China University of Geosciences | CN | 10.1016/j.electacta.2018.05.161 | atomic layer deposition | batteries | (viscous flow) | Fe(Cp)2 |  | O3 | [5 empty] | N2 | A-B | FeOx | LaNiO3 | MO |  |  |  | 7.16 | 0.08-0.1 |  |  |  |  | 0.0167 | 250 | 0.00833 | 250 |  |  |  |  | 1 | 1 nm | 1 | film | TEM |  |  |  |  | 7.4
[6 empty] | 10.1016/j.electacta.2018.05.161 |  |  |  | Fe(Cp)2 |  | O3 | [5 empty] | N2 | A-B | FeOx | LaNiO3 | MO |  |  |  | 7.16 | 0.08-0.1 |  |  |  |  | 0.0167 | 250 | 0.00833 | 250 |  |  |  |  | 3 | 1 nm | 3 | film | TEM |  |  |  |  | 7.84
[6 empty] | 10.1016/j.electacta.2018.05.161 |  |  |  | Fe(Cp)2 |  | O3 | [5 empty] | N2 | A-B | FeOx | LaNiO3 | MO |  |  |  | 7.16 | 0.08-0.1 |  |  |  |  | 0.0167 | 250 | 0.00833 | 250 |  |  |  |  | 6 | 1 nm | 6 | film | TEM | 1.25 |  | Fe | STEM-EDS | 7.75
[6 empty] | 10.1016/j.electacta.2018.05.161 |  |  |  | Fe(Cp)2 |  | O3 | [5 empty] | N2 | A-B | FeOx | LaNiO3 | MO |  |  |  | 7.16 | 0.08-0.1 |  |  |  |  | 0.0167 | 250 | 0.00833 | 250 |  |  |  |  | 9 | 1 nm | 9 | film | TEM |  |  |  |  | 6.63
[6 empty] | 10.1016/j.electacta.2018.05.161 |  |  |  | Fe(Cp)2 |  | O3 | [5 empty] | N2 | A-B | FeOx | carbon | C | [9 empty] | 0.0167 | 250 | 0.00833 | 250 |  |  |  |  | 6 |  | 6 | film | TEM |  |  |  |  | 138.67
Grillo | 2018 | From Single Atoms to Nanoparticles: Autocatalysis and Metal Aggregation in Atomic Layer Deposition of Pt on TiO2 Nanopowder | Small | Delft University of Technology | NL | 10.1002/smll.201800765 | atomic layer deposition | not applied | fluidized bed | MeCpPtMe3 | 70 | air | [5 empty] | N2 | A-B | Pt | TiO2 | MO | 1.5 |  |  | 50 | 0.021 | 100 |  | air/O2 | 120/300 | 8-12 |  | 5 | [7 empty] | 1-3 | particles | TEM
[6 empty] | 10.1002/smll.201800765 |  |  |  | MeCpPtMe3 | 70 | O2 | [5 empty] | N2 | A-B | Pt | TiO2 | MO | 1.5 |  |  | 50 | 0.021 | 100 |  | air/O2 | 120/300 | 8-12 |  | 5 | [7 empty] | 1-3 | particles | TEM
Grillo | 2018 | Oriented Attachment and Nanorod Formation in Atomic Layer Deposition of TiO2 on Graphene Nanoplatelets | The Journal of Physical Chemistry C | Delft University of Technology | NL | 10.1021/acs.jpcc.8b05572 | atomic layer deposition | not applied | fluidized bed | TiCl4 | 0/30 | H2O | 30/80 |  |  |  |  | N2 | A-B | TiOx | graphene nanopowder | C | 0.75 |  |  |  |  | 101.325 |  | O3/air |  | 0.5 | 100 | 0.5 | 100 |  |  |  |  | 1-10 | 0.23 Ti/nm2 |  | particles | ICP-OES, INAA
[6 empty] | 10.1021/acs.jpcc.8b05572 |  |  |  | TiCl4 | 0/30 | H2O | 30/80 |  |  |  |  | N2 | A-B | TiOx | graphene nanopowder | C | 0.75 |  |  |  |  | 101.325 |  | O3/air |  | 0.5 | 150 | 0.5 | 150 |  |  |  |  | 1-10 | 0.23 Ti/nm2 |  | particles | ICP-OES, INAA
[6 empty] | 10.1021/acs.jpcc.8b05572 |  |  |  | TiCl4 | 0/30 | H2O | 30/80 |  |  |  |  | N2 | A-B | TiOx | graphene nanopowder | C | 0.75 |  |  |  |  | 101.325 |  | O3/air |  | 0.5 | 200 | 0.5 | 200 |  |  |  |  | 1-10 | 0.23 Ti/nm2 |  | particles | ICP-OES, INAA
[6 empty] | 10.1021/acs.jpcc.8b05572 |  |  |  | TiCl4 | 0/30 | H2O | 30/80 |  |  |  |  | N2 | A-B | TiOx | graphene nanopowder | C | 0.75 |  |  |  |  | 101.325 |  | O3/air |  | 0.5 | 300 | 0.5 | 300 |  |  |  |  | 1-10 | 0.23 Ti/nm2 |  | particles | ICP-OES, INAA
[6 empty] | 10.1021/acs.jpcc.8b05572 |  |  |  | TiCl4 | 0/30 | H2O | 30/80 |  |  |  |  | N2 | A-B | TiOx | graphene nanopowder | C | 0.75 |  |  |  |  | 101.325 |  | O3/air |  | 0.5 | 300 | 0.5 | 300 |  |  |  |  | 10 |  |  | particles | TEM
[6 empty] | 10.1021/acs.jpcc.8b05572 |  |  |  | TiCl4 | 0/30 | H2O | 30/80 |  |  |  |  | N2 | A-B | TiOx | graphene nanopowder | C | 0.75 |  |  |  |  | 101.325 |  | O3/air |  | 1 | 300 | 0.5 | 300 |  |  |  |  | 10 |  |  | particles | TEM
[6 empty] | 10.1021/acs.jpcc.8b05572 |  |  |  | TiCl4 | 0/30 | H2O | 30/80 |  |  |  |  | N2 | A-B | TiOx | graphene nanopowder | C | 0.75 |  |  |  |  | 101.325 |  | O3/air |  | 2 | 300 | 0.5 | 300 |  |  |  |  | 5 |  |  | particles | TEM
[6 empty] | 10.1021/acs.jpcc.8b05572 |  |  |  | TiCl4 | 0/30 | H2O | 30/80 |  |  |  |  | N2 | A-B | TiOx | graphene nanopowder | C | 0.75 |  |  |  |  | 101.325 |  | O3/air |  | 2 | 300 | 0.5 | 300 |  |  |  |  | 10 |  |  | particles | TEM
[6 empty] | 10.1021/acs.jpcc.8b05572 |  |  |  | TiCl4 | 0/30 | H2O | 30/80 |  |  |  |  | N2 | A-B | TiOx | graphene nanopowder | C | 0.75 |  |  |  |  | 101.325 |  | O3/air |  | 2 | 300 | 0.5 | 300 |  |  |  |  | 20 |  |  | particles | TEM
[6 empty] | 10.1021/acs.jpcc.8b05572 |  |  |  | TiCl4 | 0/30 | H2O | 30/80 |  |  |  |  | N2 | A-B | TiOx | graphene nanopowder | C | 0.75 |  |  |  |  | 101.325 |  | O3/air |  | 3 | 300 | 0.5 | 300 |  |  |  |  | 10 |  |  | particles | TEM
[6 empty] | 10.1021/acs.jpcc.8b05572 |  |  |  | TiCl4 | 0/30 | H2O | 30/80 |  |  |  |  | N2 | A-B | TiOx | graphene nanopowder | C | 0.75 |  |  |  |  | 101.325 |  | O3/air |  | 2 | 300 | 0.25 | 300 |  |  |  |  | 10 |  |  | particles | TEM
[6 empty] | 10.1021/acs.jpcc.8b05572 |  |  |  | TiCl4 | 0/30 | H2O | 30/80 |  |  |  |  | N2 | A-B | TiOx | graphene nanopowder | C | 0.75 |  |  |  |  | 101.325 |  | O3/air |  | 2 | 300 | 1 | 300 |  |  |  |  | 10 |  |  | particles | TEM
[6 empty] | 10.1021/acs.jpcc.8b05572 |  |  |  | TiCl4 | 0/30 | H2O | 30/80 |  |  |  |  | N2 | A-B | TiOx | graphene nanopowder | C | 0.75 |  |  |  |  | 101.325 |  | O3/air |  | 2 | 300 | 2 | 300 |  |  |  |  | 10 |  |  | particles | TEM
Guo | 2018 | Suppressing the Photocatalytic Activity of TiO2 Nanoparticles by Extremely Thin Al2O3 Films Grown by Gas-Phase Deposition at Ambient Conditions | Nanomaterials | Delft University of Technology | NL | 10.3390/nano8020061 | atomic layer deposition | photocatalysis | fluidized bed | TMA |  | H2O | [5 empty] | N2 | A-B | AlOx | Anatase TiO2 | MO | 7 |  |  |  | 0.27 | 101.325 | 0.5 |  |  | 2 | 27 | 2 | 27 |  |  |  |  | 3 | 0.3 nm | 1 | film | TEM
[6 empty] | 10.3390/nano8020061 |  |  |  | TMA |  | H2O | [5 empty] | N2 | A-B | AlOx | Anatase TiO2 | MO | 7 |  |  |  | 0.27 | 101.325 | 0.5 |  |  | 2 | 27 | 2 | 27 |  |  |  |  | 10 | 0.3 nm | 3 | film | TEM
[6 empty] | 10.3390/nano8020061 |  |  |  | TMA |  | H2O | [5 empty] | N2 | A-B | AlOx | Anatase TiO2 | MO | 7 |  |  |  | 0.27 | 101.325 | 0.5 |  |  | 2 | 27 | 2 | 27 |  |  |  |  | 17 | 0.3 nm | 5 | film | TEM
[6 empty] | 10.3390/nano8020061 |  |  |  | TMA |  | H2O | [5 empty] | N2 | A-B | AlOx | Rutile TiO2 | MO | 7 |  |  |  | 0.3 | 101.325 | 0.5 |  |  | 2 | 27 | 2 | 27 |  |  |  |  | 3 | 0.34 nm | 1 | film | TEM
[6 empty] | 10.3390/nano8020061 |  |  |  | TMA |  | H2O | [5 empty] | N2 | A-B | AlOx | Rutile TiO2 | MO | 7 |  |  |  | 0.3 | 101.325 | 0.5 |  |  | 2 | 27 | 2 | 27 |  |  |  |  | 5 | 0.34 nm |  | film | TEM
[6 empty] | 10.3390/nano8020061 |  |  |  | TMA |  | H2O | [5 empty] | N2 | A-B | AlOx | Rutile TiO2 | MO | 7 |  |  |  | 0.3 | 101.325 | 0.5 |  |  | 2 | 27 | 2 | 27 |  |  |  |  | 10 | 0.34 nm |  | film | TEM
[6 empty] | 10.3390/nano8020061 |  |  |  | TMA |  | H2O | [5 empty] | N2 | A-B | AlOx | Rutile TiO2 | MO | 7 |  |  |  | 0.3 | 101.325 | 0.5 |  |  | 2 | 27 | 2 | 27 |  |  |  |  | 17 | 0.34 nm |  | film | TEM
[6 empty] | 10.3390/nano8020061 |  |  |  | TMA |  | H2O | [5 empty] | N2 | A-B | AlOx | P25 TiO2 | MO |  |  |  |  | 0.021 | 101.325 | 0.5 |  |  | 2 | 27 | 2 | 27 |  |  |  |  | 4 |  | 1 | film | TEM
[6 empty] | 10.3390/nano8020061 |  |  |  | TMA |  | H2O | [5 empty] | N2 | A-B | AlOx | P25 TiO2 | MO |  |  |  |  | 0.021 | 101.325 | 0.5 |  |  | 2 | 27 | 2 | 27 |  |  |  |  | 7 |  |  | film | TEM
[6 empty] | 10.3390/nano8020061 |  |  |  | TMA |  | H2O | [5 empty] | N2 | A-B | AlOx | P25 TiO2 | MO |  |  |  |  | 0.021 | 101.325 | 0.5 |  |  | 2 | 27 | 2 | 27 |  |  |  |  | 15 |  |  | film | TEM
Manandhar | 2017 | Growth mode of alumina atomic layer deposition on nanopowders | Journal of Vacuum Science & Technology A | U.S. Naval Research Laboratory | US | 10.1116/1.4983445 | atomic layer deposition | not applied | rotary | TMA |  | H2O | [5 empty] | N2 | A-B | AlOx | W | M | 2.5 |  |  |  | 0.04-0.06 | 5.30E-02 |  | H2 | high temperature | 0.7166666667 | 110 | 0.7166666667 | 110 |  |  |  |  | 2 | 7 | 1.4 | film | TEM
[6 empty] | 10.1116/1.4983445 |  |  |  | TMA |  | H2O | [5 empty] | N2 | A-B | AlOx | W | M | 2.5 |  |  |  | 0.04-0.06 | 5.30E-02 |  | H2 | high temperature | 0.7166666667 | 110 | 0.7166666667 | 110 |  |  |  |  | 5 | 4 | 2 | film | TEM
[6 empty] | 10.1116/1.4983445 |  |  |  | TMA |  | H2O | [5 empty] | N2 | A-B | AlOx | W | M | 2.5 |  |  |  | 0.04-0.06 | 5.30E-02 |  | H2 | high temperature | 0.7166666667 | 110 | 0.7166666667 | 110 |  |  |  |  | 10 | 2.2 | 2.2 | film | TEM
[6 empty] | 10.1116/1.4983445 |  |  |  | TMA |  | H2O | [5 empty] | N2 | A-B | AlOx | W | M | 2.5 |  |  |  | 0.04-0.06 | 5.30E-02 |  | H2 | high temperature | 0.7166666667 | 110 | 0.7166666667 | 110 |  |  |  |  | 15 | 2.2 | 3.3 | film | TEM
[6 empty] | 10.1116/1.4983445 |  |  |  | TMA |  | H2O | [5 empty] | N2 | A-B | AlOx | W | M | 2.5 |  |  |  | 0.04-0.06 | 5.30E-02 |  | H2 | high temperature | 0.7166666667 | 110 | 0.7166666667 | 110 |  |  |  |  | 20 | 2 | 3.9 | film | TEM
[6 empty] | 10.1116/1.4983445 |  |  |  | TMA |  | H2O | [5 empty] | N2 | A-B | AlOx | W | M | 2.5 |  |  |  | 0.04-0.06 | 5.30E-02 |  | H2 | high temperature | 0.7166666667 | 110 | 0.7166666667 | 110 |  |  |  |  | 52 | 2 | 10.5 | film | TEM
[6 empty] | 10.1116/1.4983445 |  |  |  | TMA |  | H2O | [5 empty] | N2 | A-B | AlOx | W | M | 2.5 |  |  |  | 0.04-0.06 | 5.30E-02 |  | H2 | high temperature | 0.7166666667 | 110 | 0.7166666667 | 110 |  |  |  |  | 78 | 2 | 15.5 | film | TEM
Strempel | 2017 | Atomic layer deposition on porous powders with in situ gravimetric monitoring in a modular fixed bed reactor setup | Review of Scientific Instruments | Technische Universität Berlin | DE | 10.1063/1.4992023 | atomic layer deposition | not applied | (flow-type) | TMA | 25 | H2O | 16 |  |  |  |  | Ar | A-B | AlOx | SiO2 | MO | 0.2 | 0.06 |  | 506 | 5 |  | 50 |  |  |  | 200 |  | 200 |  |  |  |  | 3 | 0.81 |  | film | HRTEM | 16.7 |  | Al | ICP-OES | 337
[6 empty] | 10.1063/1.4992023 |  |  |  | TMA | 25 | H2O | 16 |  |  |  |  | Ar | A-B | AlOx | SiO2 | MO | 2 | 0.06 |  | 506 | 5 |  | 50 |  |  |  | 200 |  | 200 |  |  |  |  | 3 | 0.81 |  | film | HRTEM | 16.5 |  | Al | ICP-OES | 309
Camacho-Bunquin | 2017 | Single-site zinc on silica catalysts for propylene hydrogenation and propane dehydrogenation: Synthesis and reactivity evaluation using an integrated atomic layer deposition-catalysis instrument | Journal of Catalysis | Argonne National Laboratory | US | 10.1016/j.jcat.2016.10.017 | atomic layer deposition | thermocatalysis | (viscous flow) | DEZ | RT | H2O | RT |  |  |  |  | N2 | A-B | ZnOx | SiO2 | MO | 0.16 |  |  |  |  | 1.30E-02 | 50 |  |  |  | 175 | 0.025 | 175 | 0.025 |  |  |  | 1 |  |  | submonolayer | TEM | 10 |  | Zn | ICP-OES
[6 empty] | 10.1016/j.jcat.2016.10.017 |  |  |  | DEZ | RT | H2O | RT |  |  |  |  | N2 | A-B | ZnOx | SiO2 | MO | 0.16 |  |  |  |  | 1.30E-02 | 50 |  |  |  | 175 | 0.0125 | 175 | 0.0125 |  |  |  | 1 |  |  | submonolayer | TEM | 10 |  | Zn | ICP-OES
[6 empty] | 10.1016/j.jcat.2016.10.017 |  |  |  | DEZ | RT | H2O | RT |  |  |  |  | N2 | A-B | ZnOx | SiO2 | MO | 0.16 |  |  |  |  | 1.30E-02 | 50 |  |  |  | 175 | 0.0125 | 175 | 0.0125 |  |  |  | 3 |  |  | film | TEM | 27 |  | Zn | ICP-OES
[6 empty] | 10.1016/j.jcat.2016.10.017 |  |  |  | DEZ | RT | H2O | RT |  |  |  |  | N2 | A-B | ZnOx | SiO2 | MO | 0.16 |  |  |  |  | 1.30E-02 | 50 |  |  |  | 175 | 0.0125 | 175 | 0.0125 |  |  |  | 10 |  |  | film | TEM | 49 |  | Zn | ICP-OES
[6 empty] | 10.1016/j.jcat.2016.10.017 |  |  |  | DEZ | RT | H2O | RT |  |  |  |  | N2 | A-B | ZnOx | SiO2 | MO | 0.16 |  |  |  |  | 1.30E-02 | 50 |  |  |  | 175 | 0.0125 | [5 empty] | 1 |  |  | particles | TEM | 10 |  | Zn | ICP-OES
[6 empty] | 10.1016/j.jcat.2016.10.017 |  |  |  | DEZ | RT | H2O | RT |  |  |  |  | N2 | A-B | ZnOx | SiO2 | MO | 0.32 |  |  |  |  | 1.30E-02 | 50 |  |  |  | 175 | 0.005 | [5 empty] | 1 |  |  | particles | TEM | 2.2 |  | Zn | ICP-OES
[6 empty] | 10.1016/j.jcat.2016.10.017 |  |  |  | DEZ | RT | H2O | RT |  |  |  |  | N2 | A-B | ZnOx | SiO2 | MO | 0.32 |  |  |  |  | 1.30E-02 | 50 | vacuum | 600 |  | 175 | 0.005 | [5 empty] | 1 |  |  | particles | TEM | 4.5 |  | Zn | ICP-OES
[6 empty] | 10.1016/j.jcat.2016.10.017 |  |  |  | DEZ | RT | H2O | RT |  |  |  |  | N2 | A-B | ZnOx | SiO2 | MO | 0.32 |  |  |  |  | 1.30E-02 | 50 |  |  |  | 100 | 0.005 | [5 empty] | 1 |  |  | particles | TEM | 3.7 |  | Zn | ICP-OES
Sarkar | 2017 | Unveiling the Role of CeO2 Atomic Layer Deposition Coatings on LiMn2O4 Cathode Materials: An Experimental and Theoretical Study | ACS Applied Materials & Interfaces | Missouri University of Science and Technology | US | 10.1021/acsami.7b06988 | atomic layer deposition | batteries | fluidized bed | Ce(iPrCp)3 |  | H2O | [6 empty] | A-B | CeOx | LiMn2O4 (LMO) | MO | [10 empty] | 250 |  | 250
Patel | 2015 | Highly porous titania films coated on sub-micron particles with tunable thickness by molecular layer deposition in a fluidized bed reactor | Ceramics International | Missouri University of Science and Technology | US | 10.1016/j.ceramint.2014.10.026 | molecular layer deposition | not applied | fluidized bed | TiCl4 |  | EG | 65 |  |  |  |  | N2 | A-B | titanicone | SiO2 | MO | 10 |  |  | 10 | 0.5 | 0.5 |  |  |  | 1.5 | 100 | 12 | 100 |  |  |  |  | 10 | 0.24 |  |  | HRTEM, STEM | 2.5 |  | Ti | ICP-AES
[6 empty] | 10.1016/j.ceramint.2014.10.026 |  |  |  | TiCl4 |  | EG | 65 |  |  |  |  | N2 | A-B | titanicone | SiO2 | MO | 10 |  |  | 10 | 0.5 | 0.5 |  |  |  | 1.5 | 100 | 12 | 100 |  |  |  |  | 20 | 0.24 |  |  | HRTEM, STEM | 5 |  | Ti | ICP-AES | 9.5
[6 empty] | 10.1016/j.ceramint.2014.10.026 |  |  |  | TiCl4 |  | EG | 65 |  |  |  |  | N2 | A-B | titanicone | SiO2 | MO | 10 |  |  | 10 | 0.5 | 0.5 |  |  |  | 1.5 | 100 | 12 | 100 |  |  |  |  | 30 | 0.24 |  |  | HRTEM, STEM | 7.5 |  | Ti | ICP-AES | 10
[6 empty] | 10.1016/j.ceramint.2014.10.026 |  |  |  | TiCl4 |  | EG | 65 |  |  |  |  | N2 | A-B | titanicone | SiO2 | MO | 10 |  |  | 10 | 0.5 | 0.5 |  |  |  | 1.5 | 100 | 12 | 100 |  |  |  |  | 40 | 0.24 |  |  | HRTEM, STEM |  |  | Ti | ICP-AES | 7.4
[6 empty] | 10.1016/j.ceramint.2014.10.026 |  |  |  | TiCl4 |  | EG | 65 |  |  |  |  | N2 | A-B | titanicone | SiO2 | MO | 10 |  |  | 10 | 0.5 | 0.5 |  |  |  | 1.5 | 100 | 12 | 100 |  |  |  |  | 50 | 0.24 | 12 | film | HRTEM, STEM | 14.5 |  | Ti | ICP-AES | 8
Sarkar | 2017 | A Comprehensive Understanding on How Ultrathin Coating Layers on Active Particles Enhance Battery Performance Significantly | ECS Transactions | Missouri University of Science and Technology | US | 10.1149/07711.0425ecst | atomic layer deposition | batteries | described elsewhere | Ce(iPrCp)3 |  | H2O | [6 empty] | A-B | CeOx | LiMn2O4 (LMO) | MO
Yan | 2017 | Iron oxide/aluminum/graphene energetic nanocomposites synthesized by atomic layer deposition: Enhanced energy release and reduced electrostatic ignition hazard | Applied Surface Science | Xi'an Modern Chemistry Research Institute | CN | 10.1016/j.apsusc.2017.02.169 | atomic layer deposition | thermites | viscous flow | Fe(Cp)2 |  | O2 | [5 empty] | N2 | A-B | FeOx | C (graphene oxide)/Al powder | C |  |  |  |  | 80 | 0.13 | 100 |  |  | 1.5 | 350 | 1.5 | 350 | [6 empty] | 20 | particulate film | TEM
Yan | 2017 | Bottom-up precise synthesis of stable platinum dimers on graphene | Nature Communications | University of Science and Technology of China | CN | 10.1038/s41467-017-01259-z | atomic layer deposition | thermocatalysis | viscous flow | MeCpPtMe3 | 65 | O2 | [5 empty] | N2 | A-B | Pt | C (graphene) | C |  |  |  | 570 |  |  | 200 |  |  | 1.5 | 250 | 1 | 250 |  |  |  |  | 1 |  |  | single atoms |  | 0.19-0.41 |  | Pt | ICP-AES
[6 empty] | 10.1038/s41467-017-01259-z |  |  |  | MeCpPtMe3 | 65 | O3 | [5 empty] | N2 | A-B | Pt | Pt1/C (single cycle Pt on graphene) | SM | [6 empty] | 200 |  |  | 1.5 | 150 | 1 | 150 |  |  |  |  | 1 |  |  | dimers, particles |  | 0.36-0.78 |  | Pt | ICP-AES
[6 empty] | 10.1038/s41467-017-01259-z |  |  |  | MeCpPtMe3 | 65 | O2 | [5 empty] | N2 | A-B | Pt | C (graphene) | C |  |  |  | 570 |  |  | 200 |  |  | 1.5 | 250 | 1 | 250 |  |  |  |  | 2 |  |  | dimers, particles |  | 0.71 |  | Pt | ICP-AES
[6 empty] | 10.1038/s41467-017-01259-z |  |  |  | MeCpPtMe3 | 65 | O2 | [5 empty] | N2 | A-B | Pt | SiO2 | MO | [6 empty] | 200 |  |  | 1.5 | 250 | 1 | 250 |  |  |  |  | 1 | [6 empty] | Pt | ICP-AES
Van Bui | 2017 | Low-temperature atomic layer deposition delivers more active and stable Pt-based catalysts | Nanoscale | Delft University of Technology | NL | 10.1039/C7NR02984E | atomic layer deposition | thermocatalysis | fluidized bed | MeCpPtMe3 | 70 | O2 (air) | [5 empty] | N2 | A-B | Pt | C (graphene nano platelets) | C | 0.75 | [5 empty] | 500 | O3 | 120 | 4-5 | 100 | 5-10 | 100 |  |  |  |  | 1 |  |  | particles | HRTEM | 0.5 |  | Pt | TGA
[6 empty] | 10.1039/C7NR02984E |  |  |  | MeCpPtMe3 | 70 | O2 (air) | [5 empty] | N2 | A-B | Pt | C (graphene nano platelets) | C | 0.75 | [5 empty] | 500 | O3 | 120 | 4-5 | 100 | 5-10 | 100 |  |  |  |  | 3 |  |  | particles | HRTEM | 1.5 |  | Pt | TGA
[6 empty] | 10.1039/C7NR02984E |  |  |  | MeCpPtMe3 | 70 | O2 (air) | [5 empty] | N2 | A-B | Pt | C (graphene nano platelets) | C | 0.75 | [5 empty] | 500 | O3 | 120 | 4-5 | 100 | 5-10 | 100 |  |  |  |  | 10 |  | 3.5 | particles | HRTEM | 6 |  | Pt | TGA
[6 empty] | 10.1039/C7NR02984E |  |  |  | MeCpPtMe3 | 70 | O2 (air) | [5 empty] | N2 | A-B | Pt | C (graphene nano platelets) | C | 0.75 | [5 empty] | 500 | O3 | 120 | 4-5 | 200 | 5-10 | 200 |  |  |  |  | 1 |  |  | particles | HRTEM | 0.5 |  | Pt | TGA
[6 empty] | 10.1039/C7NR02984E |  |  |  | MeCpPtMe3 | 70 | O2 (air) | [5 empty] | N2 | A-B | Pt | C (graphene nano platelets) | C | 0.75 | [5 empty] | 500 | O3 | 120 | 4-5 | 200 | 5-10 | 200 |  |  |  |  | 3 |  |  | particles | HRTEM | 1.5 |  | Pt | TGA
[6 empty] | 10.1039/C7NR02984E |  |  |  | MeCpPtMe3 | 70 | O2 (air) | [5 empty] | N2 | A-B | Pt | C (graphene nano platelets) | C | 0.75 | [5 empty] | 500 | O3 | 120 | 4-5 | 200 | 5-10 | 200 |  |  |  |  | 10 |  | 4.5 | particles | HRTEM | 6 |  | Pt | TGA
[6 empty] | 10.1039/C7NR02984E |  |  |  | MeCpPtMe3 | 70 | O2 (air) | [5 empty] | N2 | A-B | Pt | C (graphene nano platelets) | C | 0.75 | [5 empty] | 500 | O3 | 120 | 4-5 | 250 | 5-10 | 250 |  |  |  |  | 10 |  | 10 | particles | HRTEM | 6 |  | Pt | TGA
Chen | 2023 | Nature of GaOx Shells Grown on Silica by Atomic Layer Deposition | Chemistry of Materials | ETH Zürich | CH | 10.1021/acs.chemmater.3c00923 | atomic layer deposition | thermocatalysis | flow-type | TMG |  | O3 | [5 empty] | N2 | A-B | GaOx | SiO2 | MO | 0.3 |  | 2 | 353 | 180-300 |  |  | air | 500 | 0.03333333333 | 300 | 1.666666667 | 300 |  |  |  |  | 1 |  |  |  |  | 4.9 |  | Ga | ICP-OES | 293
[6 empty] | 10.1021/acs.chemmater.3c00923 |  |  |  | TMG |  | O3 | [5 empty] | N2 | A-B | GaOx | SiO2 | MO | 0.3 |  | 2 | 353 | 180-300 |  |  | air | 500 | 0.03333333333 | 300 | 1.666666667 | 300 |  |  |  |  | 5 |  | 1.5 | film | HRTEM | 18.2 |  | Ga | ICP-OES | 202
[6 empty] | 10.1021/acs.chemmater.3c00923 |  |  |  | TMG |  | O3 | [5 empty] | N2 | A-B | GaOx | SiO2 | MO | 0.3 |  | 2 | 353 | 180-300 |  |  | air | 500 | 0.03333333333 | 300 | 1.666666667 | 300 |  |  |  |  | 10 |  | 2.5 | film | HRTEM | 31.9 |  | Ga | ICP-OES | 160
Li | 2018 | The Enhanced Catalytic Performance and Stability of Rh/γ-Al2O3 Catalyst Synthesized by Atomic Layer Deposition (ALD) for Methane Dry Reforming | Materials | Zhoukou Normal University | CN | 10.3390/ma11010172 | atomic layer deposition | thermocatalysis | not specified | Rh(acac)3 |  | O3 |  | H2 |  |  |  | N2 | A-B-C | Rh | γ-Al2O3 | MO |  |  |  | 128 | 250 | 0.04 |  |  | 500 | 0.0083 | 250 | 0.0083 | 250 | 120 | 500 |  |  |  |  | 1.8 | particles | STEM, TEM | 2.4 at.% |  | Rh | EDX | 131
Li | 2018 | Ultrafast selective capture of phosphorus from sewage by 3D Fe3O4@ZnO via weak magnetic field enhanced adsorption | Chemical Engineering Journal | Harbin Institute of Technology | CN | 10.1016/j.cej.2018.02.029 | atomic layer deposition | adsorbents & separations | not specified | DEZ | RT | H2O | RT |  |  |  |  | N2 | A-B | ZnOx | Fe3O4 | MO | [8 empty] | 80 | 0.0003333 | 80 | 0.00025 | 80 |  |  |  |  | 80 | 0.3 nm | 24 | film | TEM, EDS
He | 2018 | High temperature growth of single-walled carbon nanotubes with a narrow chirality distribution by tip-growth mode | Chemical Engineering Journal | Qingdao University of Science and Technology | CN | 10.1016/j.cej.2018.02.051 | atomic layer deposition | thermocatalysis | (flow-type) | Co(acac)3 | 190 | O2 (air) | [5 empty] | N2 | A-B | CoOx | MgO | MO | [7 empty] | N2 | 400 | 360 | 190 |  | 190 | [8 empty] | TEM
[6 empty] | 10.1016/j.cej.2018.02.051 |  |  |  | Co(acac)3 | 190 | O2 (air) | [5 empty] | N2 | A-B | CoOx | SiO2 | MO |  |  |  | 320 |  |  |  | N2 | 400 | 360 | 190 |  | 190
Platero-Prats | 2017 | Addressing the characterisation challenge to understand catalysis in MOFs: the case of nanoscale Cu supported in NU-1000 | Faraday Discussions | Argonne National Laboratory | US | 10.1039/c7fd00110j | atomic layer deposition | thermocatalysis | (viscous flow) | Cu(dmap)2 | 100 | H2O | RT |  |  |  |  | N2 | A-B | CuOx | NU-1000 (MOF) | mof | 0.06 | [7 empty] | 110 | 321.3333333 | 110 | 160.02 | [5 empty] | 1 |  | 4 | particles | XRD, PDF |  |  | Cu | ICP-AES
Patel | 2017 | Ultrathin Conductive CeO2 Coating for Significant Improvement in Electrochemical Performance of LiMn1.5Ni0.5O4 Cathode Materials | Journal of The Electrochemical Society | Missouri University of Science and Technology | US | 10.1149/2.0371701jes | atomic layer deposition | batteries | fluidized bed | Ce(iPrCp)3 |  | H2O | [5 empty] | N2 | A-B | CeOx | LMNO (LiMn1.5Ni0.5O4) | MO | [10 empty] | 250 |  | 250 |  |  |  |  | 30
[6 empty] | 10.1149/2.0371701jes |  |  |  | Ce(iPrCp)3 |  | H2O | [5 empty] | N2 | A-B | CeOx | LMNO (LiMn1.5Ni0.5O4) | MO | [10 empty] | 250 |  | 250 |  |  |  |  | 40
[6 empty] | 10.1149/2.0371701jes |  |  |  | Ce(iPrCp)3 |  | H2O | [5 empty] | N2 | A-B | CeOx | LMNO (LiMn1.5Ni0.5O4) | MO | [10 empty] | 250 |  | 250 |  |  |  |  | 50 | 0.6 A | 3 | film | TEM
[6 empty] | 10.1149/2.0371701jes |  |  |  | Ce(iPrCp)3 |  | H2O | [5 empty] | N2 | A-B | CeOx | LMNO (LiMn1.5Ni0.5O4) | MO | [10 empty] | 250 |  | 250 |  |  |  |  | 70
[6 empty] | 10.1149/2.0371701jes |  |  |  | Ce(iPrCp)3 |  | H2O | [5 empty] | N2 | A-B | CeOx | LMNO (LiMn1.5Ni0.5O4) | MO | [10 empty] | 250 |  | 250 |  |  |  |  | 100
Armutlulu | 2017 | Multishelled CaO Microspheres Stabilized by Atomic Layer Deposition of Al2O3 for Enhanced CO2 Capture Performance | Advanced Materials | ETH Zürich | CH | 10.1002/adma.201702896 | atomic layer deposition | adsorbents & separations | (flow-type) | TMA |  | H2O | [5 empty] | N2 | A-B | AlOx | CaO | MO |  |  |  |  | 10 |  |  |  |  | 0.01666666667 | 300 | 0.1666666667 | 300 |  |  |  |  | 10 |  |  |  |  | 10.8 |  |  | ICP-OES
[6 empty] | 10.1002/adma.201702896 |  |  |  | TMA |  | H2O | [5 empty] | N2 | A-B | AlOx | CaO | MO |  |  |  |  | 10 |  |  |  |  | 0.01666666667 | 300 | 0.1666666667 | 300 |  |  |  |  | 20 |  |  |  |  | 17.1 |  |  | ICP-OES
[6 empty] | 10.1002/adma.201702896 |  |  |  | TMA |  | H2O | [5 empty] | N2 | A-B | AlOx | CaO | MO |  |  |  |  | 10 |  |  |  |  | 0.01666666667 | 300 | 0.1666666667 | 300 |  |  |  |  | 30 |  |  |  |  | 23.2 |  |  | ICP-OES
[6 empty] | 10.1002/adma.201702896 |  |  |  | TMA |  | H2O | [5 empty] | N2 | A-B | AlOx | CaO | MO |  |  |  |  | 10.5 |  |  |  |  | 0.01666666667 | 300 | 0.1666666667 | 300 |  |  |  |  | 10 |  |  |  |  | 9.9 |  |  | ICP-OES
[6 empty] | 10.1002/adma.201702896 |  |  |  | TMA |  | H2O | [5 empty] | N2 | A-B | AlOx | CaO | MO |  |  |  |  | 10.5 |  |  |  |  | 0.01666666667 | 300 | 0.1666666667 | 300 |  |  |  |  | 20 |  |  |  |  | 17.1 |  |  | ICP-OES
[6 empty] | 10.1002/adma.201702896 |  |  |  | TMA |  | H2O | [5 empty] | N2 | A-B | AlOx | CaO | MO |  |  |  |  | 10.5 |  |  |  |  | 0.01666666667 | 300 | 0.1666666667 | 300 |  |  |  |  | 30 |  |  |  |  | 23.8 |  |  | ICP-OES
Kikuchi | 2016 | Room temperature atomic layer deposition of TiO2 on gold nanoparticles | Journal of Vacuum Science & Technology A | Yamagata University | JP | 10.1116/1.4971398 | atomic layer deposition | not applied | rotary | TDMAT |  | H2O plasma | [5 empty] | Ar | A-B | TiOx | Au | M |  |  |  |  | 0.1 | 5.00E-03 | 1000 |  |  | 0.3333333333 | RT | 2 | RT |  |  |  |  | 130 |  | 35.8 |  | SEM
[6 empty] | 10.1116/1.4971398 |  |  |  | TDMAT |  | H2O plasma | [5 empty] | Ar | A-B | TiOx | Au | M |  |  |  |  | 0.1 | 5.00E-03 | 1000 |  |  | 0.3333333333 | RT | 2 | RT |  |  |  |  | 50 |  | 0 |  | SEM
[6 empty] | 10.1116/1.4971398 |  |  |  | TDMAT |  | H2O plasma | [5 empty] | Ar | A-B | TiOx | Au | M |  |  |  |  | 0.1 | 5.00E-03 | 1000 |  |  | 0.3333333333 | RT | 2 | RT |  |  |  |  | 90 |  | 14 |  | SEM
Hedlund | 2016 | Titania Supported Ru Nanoclusters as Catalysts for Hydrodeoxygenation of Pyrolysis Oils | Catalysis Letters | Argonne National Laboratory | US | 10.1007/s10562-015-1669-2 | atomic layer deposition | thermocatalysis | viscous flow | Ru(DER) |  | O2 | [5 empty] | N2 | A-B | Ru | TiO2 | MO | 0.5 |  |  | 65 | 0.025 | [5 empty] | 300 |  | 300 |  |  |  |  | 2 |  |  |  |  | 2.3 |  | Ru | ICP-OES | 47.2
[6 empty] | 10.1007/s10562-015-1669-2 |  |  |  | NbOEt |  | H2O | [5 empty] | N2 | A-B | NbOx | SiO2 | MO | 1 |  |  | 100 | 75-100 | [5 empty] | 200 |  | 200 | [9 empty] | 6.5 |  | Nb | ICP-OES
[6 empty] | 10.1007/s10562-015-1669-2 |  |  |  | Ru(DER) |  | O2 | [5 empty] | N2 | A-B | Ru | NbOx/SiO2 | MO | 1 | [9 empty] | 300 |  | 300 |  |  |  |  | 2 |  |  |  |  | 1.6 |  | Ru | ICP-OES
[6 empty] | 10.1007/s10562-015-1669-2 |  |  |  | NbOEt |  | H2O | [5 empty] | N2 | A-B | NbOx | SiO2 | MO | 1 |  |  | 100 | 75-100 | [5 empty] | 200 |  | 200 | [9 empty] | 6.4 |  | Nb | ICP-OES
[6 empty] | 10.1007/s10562-015-1669-2 |  |  |  | TiCl4 |  | H2O | [5 empty] | N2 | A-B | TiOx | Nb/SiO2 | SM | 1 | [9 empty] | 200 |  | 200 |  |  |  |  | 8 |  |  |  |  | 5 |  | Ti | ICP-OES
[6 empty] | 10.1007/s10562-015-1669-2 |  |  |  | Ru(DER) |  | O2 | [5 empty] | N2 | A-B | Ru | TiO2/NbOx/SiO2 | MO | 1 | [9 empty] | 300 |  | 300 |  |  |  |  | 2 |  |  |  |  | 2.5 |  | Ru | ICP-OES | 100.5
[6 empty] | 10.1007/s10562-015-1669-2 |  |  |  | NbOEt |  | H2O | [5 empty] | N2 | A-B | NbOx | SiO2 | MO | 1 |  |  | 100 | 75-100 | [5 empty] | 200 |  | 200 | [9 empty] | 6.5 |  | Nb | ICP-OES
[6 empty] | 10.1007/s10562-015-1669-2 |  |  |  | TMA |  | H2O | [5 empty] | N2 | A-B | AlOx | NbOx/SiO2 | MO | 1 | [9 empty] | 200 |  | 200 |  |  |  |  | 6 | [8 empty] | 77.8
[6 empty] | 10.1007/s10562-015-1669-2 |  |  |  | TMA |  | H2O | [5 empty] | N2 | A-B | AlOx | Ru/C | SM | 0.5 |  |  | 1400 | [6 empty] | 200 |  | 200 |  |  |  |  | 6 |  |  |  |  | 18.6 |  | Al | ICP-OES | 415
Manandhar | 2016 | Growth per cycle of alumina atomic layer deposition on nano- and micro-powders | Journal of Vacuum Science & Technology A | U.S. Naval Research Laboratory | US | 10.1116/1.4941918 | atomic layer deposition | not applied | rotary | TMA |  | H2O | [5 empty] | N2 | A-B | AlOx | W | M | 2.5 |  |  |  | 0.027-0.081 | 1.30E-03 |  | hyrdogen | 1000 | 2.508333333 | 155 | 2.508333333 | 155 |  |  |  |  | 52 | 2 A | 10.2 | film | TEM
[6 empty] | 10.1116/1.4941918 |  |  |  | TMA |  | H2O | [5 empty] | N2 | A-B | AlOx | W | M | 2.5 |  |  |  | 0.050-0.120 | 1.30E-03 |  | hyrdogen | 1000 | 2.508333333 | 155 | 2.508333333 | 155 |  |  |  |  | 80 |  | 15.5 | film | TEM
[6 empty] | 10.1116/1.4941918 |  |  |  | TMA |  | H2O | [5 empty] | N2 | A-B | AlOx | W | M | 2.5 |  |  |  | 0.210-0.470 | 1.30E-03 |  | hyrdogen | 1000 | 2.508333333 | 155 | 2.508333333 | 155 |  |  |  |  | 82 | 1.7 A | 13.5 | film | TEM
[6 empty] | 10.1116/1.4941918 |  |  |  | TMA |  | H2O | [5 empty] | N2 | A-B | AlOx | W | M | 2.5 |  |  |  | 0.460-1.480 | 1.30E-03 |  | hyrdogen | 1000 | 2.508333333 | 155 | 2.508333333 | 155 |  |  |  |  | 83 | 1.5 A | 13.2 | film | TEM
Onn | 2016 | Modification of Pd/CeO2 catalyst by Atomic Layer Deposition of ZrO2 | Applied Catalysis B: Environmental | University of Pennsylvania | US | 10.1016/j.apcatb.2015.12.028 | atomic layer deposition | thermocatalysis | described elsewhere | TDMAZ | 80 | H2O | [6 empty] | A-B | ZrOx | Pd/CeO2 | SM |  |  |  | 47 |  | 0.27 |  |  |  | 1 | 180 | 1 | 180 |  |  |  |  | 20 | 0.02 nm |  | film |  | 11 |  | ZrO2 |  | 38
Didden | 2016 | Deposition of conductive TiN shells on SiO2 nanoparticles with a fluidized bed ALD reactor | Journal of Nanoparticle Research | Delft University of Technology | NL | 10.1007/s11051-016-3343-z | atomic layer deposition | not applied | fluidized bed | TDMAT | 80 | NH3 | [5 empty] | Ar | A-B | TiN | SiO2 | MO | 0.5 |  |  | 90 |  | 0.05 | 2.5 |  |  | 10-20 | 150 | 5 | 150 |  |  |  |  | 25-150 | 0.1 A - 0.4 A |  |  | TEM |  |  | TiN | UV/Vis
[6 empty] | 10.1007/s11051-016-3343-z |  |  |  | TDMAT | 80 | NH3 | [5 empty] | Ar | A-B | TiN | SiO2 | MO | 0.5 |  |  | 90 |  | 0.05 | 2.5 |  |  | 20 | 150 | 5 | 150 |  |  |  |  | 100 | 0.2 | 4-5 | film | TEM | 32 |  | TiN | UV/Vis
[6 empty] | 10.1007/s11051-016-3343-z |  |  |  | TDMAT | 80 | NH3 | [5 empty] | Ar | A-B | TiN | SiO2 | MO | 0.5 |  |  | 90 |  | 0.05 | 2.5 |  |  | 10 | 150 | 5 | 150 |  |  |  |  | 100 | 0.2 | 4-5 | film | TEM | 24 |  | TiN | UV/Vis
[6 empty] | 10.1007/s11051-016-3343-z |  |  |  | TDMAT | 80 | NH3 | [5 empty] | Ar | A-B | TiN | SiO2 | MO | 0.5 |  |  | 90 |  | 0.05 | 2.5 |  |  | 20 | 150 | 5 | 150 |  |  |  |  | 100 | 0.2 | 4-5 | film | TEM | 32 |  | TiN | UV/Vis
Saha | 2016 | Probing synergetic effects between platinum nanoparticles deposited via atomic layer deposition and a molybdenum carbide nanotube support through surface characterization and device performance | Journal of Materials Chemistry A | University of Wyoming | US | 10.1039/c6ta03198f | atomic layer deposition | electrocatalysis | rotary | MeCpPtMe3 |  | O2 | [6 empty] | A-B | Pt | Mo2C | MC | [10 empty] | 200 |  | 200 |  |  |  |  | 15 |  |  | particles | HRTEM |  |  | Pt | ICP-OES
[6 empty] | 10.1039/c6ta03198f |  |  |  | MeCpPtMe3 |  | O2 | [6 empty] | A-B | Pt | Mo2C | MC | [10 empty] | 200 |  | 200 |  |  |  |  | 50 |  | 2 | particles | HRTEM | 1.07 |  | Pt | ICP-OES
[6 empty] | 10.1039/c6ta03198f |  |  |  | MeCpPtMe3 |  | O2 | [6 empty] | A-B | Pt | Mo2C | MC | [10 empty] | 200 |  | 200 |  |  |  |  | 100 |  | 2.7 | particles | HRTEM | 4.4 |  | Pt | ICP-OES
Qin | 2016 | Improvement of electrochemical performance of nickel rich LiNi0.6Co0.2Mn0.2O2 cathode active material by ultrathin TiO2 coating | Dalton Transactions | Nanjing University | CN | 10.1039/C6DT01764A | atomic layer deposition | batteries | flow-type | TiCl4 |  | H2O | [5 empty] | N2 | A-B | TiOx | LiNi0.6Co0.2Mn0.2O2 (NCM-622) | MO |  |  |  |  | 5 | 0.4-0.6 | 300 |  |  | 0.001666666667 | 200 | 0.001666666667 | 200 |  |  |  |  | 139 | 0.36 A | 5 | film | TEM | 0.3 |  | TiO2 | EDS
Camacho-Bunquin | 2018 | Chemoselective Hydrogenation with Supported Organoplatinum(IV) Catalyst on Zn(II)-Modified Silica | Journal of the American Chemical Society | Argonne National Laboratory | US | 10.1021/jacs.7b11981 | atomic layer deposition | thermocatalysis | (viscous flow) | DEZ | RT | H2O | RT | [5 empty] | A-B | ZnOx | SiO2 | MO | 0.32 |  | 1.1 | 300 | 297-400 |  |  | vacuum | 200 | 0.025 | 175 | 0.025 | 175 |  |  |  |  | 1 |  |  |  |  | 10 |  | Zn | ICP-OES
[6 empty] | 10.1021/jacs.7b11981 |  |  |  | DEZ | RT | H2O | RT | [5 empty] | A-B | ZnOx | SiO2 | MO | 1 |  | 1.1 | 300 | 297-400 |  |  | vacuum | 200 | 0.025 | 100 | 0.025 | 100 |  |  |  |  | 1 |  |  |  |  | 2.5 |  | Zn | ICP-OES
Haghshenas-Lari | 2018 | Medicinal stability of vitamin C coated with TiO2 by ALD | Particulate Science and Technology | University of Tehran | IR | 10.1080/02726351.2017.1296521 | atomic layer deposition | medical | fluidized bed | TiCl4 | [7 empty] | N2 | A | Ti* | vitamin C | org | 1 |  |  |  | 150 |  | 0.23 |  |  | 0.333 | 50 | [13 empty] | Ti | ICP-OES
[6 empty] | 10.1080/02726351.2017.1296521 |  |  |  | TiCl4 | [7 empty] | N2 | A | Ti* | vitamin C | org | 1 |  |  |  | 150 |  | 0.23 |  |  | 2 | 50 | [13 empty] | Ti | ICP-OES
[6 empty] | 10.1080/02726351.2017.1296521 |  |  |  | TiCl4 | [7 empty] | N2 | A | Ti* | vitamin C | org | 1 |  |  |  | 150 |  | 0.23 |  |  | 5 | 50 | [13 empty] | Ti | ICP-OES
[6 empty] | 10.1080/02726351.2017.1296521 |  |  |  | TiCl4 |  | H2O | [5 empty] | N2 | A-B | TiOx | vitamin C | org | 1 |  |  |  | 150 |  | 0.07 |  |  | 0.333 | 50 | 0.333 | 50 |  |  |  |  | 10 | [6 empty] | Ti | ICP-OES
[6 empty] | 10.1080/02726351.2017.1296521 |  |  |  | TiCl4 |  | H2O | [5 empty] | N2 | A-B | TiOx | vitamin C | org | 1 |  |  |  | 150 |  | 0.23 |  |  | 0.333 | 50 | 0.333 | 50 |  |  |  |  | 10 | 229 ppm/cycle | [5 empty] | Ti | ICP-OES
[6 empty] | 10.1080/02726351.2017.1296521 |  |  |  | TiCl4 |  | H2O | [5 empty] | N2 | A-B | TiOx | vitamin C | org | 1 |  |  |  | 150 |  | 0.8 |  |  | 0.333 | 50 | 0.333 | 50 |  |  |  |  | 10 | [6 empty] | Ti | ICP-OES
[6 empty] | 10.1080/02726351.2017.1296521 |  |  |  | TiCl4 |  | H2O | [5 empty] | N2 | A-B | TiOx | vitamin C | org | 1 |  |  |  | 150 |  | 1.65 |  |  | 0.333 | 50 | 0.333 | 50 |  |  |  |  | 10 | [6 empty] | Ti | ICP-OES
[6 empty] | 10.1080/02726351.2017.1296521 |  |  |  | TiCl4 |  | H2O | [5 empty] | N2 | A-B | TiOx | vitamin C | org | 1 |  |  |  | 150 |  | 0.23 |  |  | 0.333 | 40 | 0.333 | 40 |  |  |  |  | 10 | 76 ppm/cycle | [5 empty] | Ti | ICP-OES
[6 empty] | 10.1080/02726351.2017.1296521 |  |  |  | TiCl4 |  | H2O | [5 empty] | N2 | A-B | TiOx | vitamin C | org | 1 |  |  |  | 150 |  | 1.6 |  |  | 0.333 | 50 | 0.333 | 50 |  |  |  |  | 3 |  |  |  |  | 1702.6 ppm |  | Ti | ICP-OES
[6 empty] | 10.1080/02726351.2017.1296521 |  |  |  | TiCl4 |  | H2O | [5 empty] | N2 | A-B | TiOx | vitamin C | org | 1 |  |  |  | 150 |  | 1.6 |  |  | 0.333 | 50 | 0.333 | 50 |  |  |  |  | 14 |  |  |  |  | 6413.5 ppm |  | Ti | ICP-OES
Justh | 2018 | Preparation of graphene oxide/semiconductor oxide composites by using atomic layer deposition | Applied Surface Science | Budapest University of Technology and Economics | HU | 10.1016/j.apsusc.2018.05.064 | atomic layer deposition | photocatalysis | (flow-type) | TTIP |  | H2O | [5 empty] | N2 | A-B | TiOx | GO | C | [9 empty] | 0.00833 | 80 | 0.00833 | 80 |  |  |  |  | 250 |  |  | particles | TEM |  |  | Ti | SEM-EDX
[6 empty] | 10.1016/j.apsusc.2018.05.064 |  |  |  | DEZ |  | H2O | [5 empty] | N2 | A-B | ZnOx | GO | C | [9 empty] | 0.00833 | 80 | 0.00833 | 80 |  |  |  |  | 100 |  |  | particles | TEM |  |  | Zn | SEM-EDX
[6 empty] | 10.1016/j.apsusc.2018.05.064 |  |  |  | TMA |  | H2O | [5 empty] | N2 | A-B | AlOx | GO | C | [9 empty] | 0.00833 | 80 | 0.00833 | 80 |  |  |  |  | 100 |  |  | particles | TEM |  |  | Al | SEM-EDX
Lin | 2018 | Improved Coking Resistance of “Intelligent” Ni Catalysts Prepared by Atomic Layer Deposition | ACS Catalysis | University of Pennsylvania | US | 10.1021/acscatal.8b01598 | atomic layer deposition | thermocatalysis | described elsewhere | Ca(tmhd)2 |  | O2 (air) | [6 empty] | A-B | CaOx | MgAl2O4 | MO |  |  |  | 118 | [5 empty] | 5 | 300 | 5 | 500 |  |  |  |  | 40 | 0.016 |  |  |  |  | 0.69 |  | gravimetric
[6 empty] | 10.1021/acscatal.8b01598 |  |  |  | TiCl4 |  | H2O | [6 empty] | A-B | TiOx | MgAl2O4 | MO |  |  |  | 118 | [5 empty] | 3 | 150 | 5 | 150 |  |  |  |  | 40 | 0.032 |  |  |  |  | 0.99 |  | gravimetric
[6 empty] | 10.1021/acscatal.8b01598 |  |  |  | TiCl4 |  | H2O |  | Ca(tmhd)2 |  | O2 (air) |  |  | (A-B)-(C-D) | CaTiOx | MgAl2O4 | MO |  |  |  | 118 | [5 empty] | 3 | 150 | 5 | 150 | 5 | 300 | 5 | 500 | 40 |  | 5-10 |  | HAADF-STEM | 30 |  |  | gravimetric | 87
Liu | 2018 | Synthesis Gas Conversion over Rh-Mn-WxC/SiO2 Catalysts Prepared by Atomic Layer Deposition | ACS Catalysis | University of Wisconsin-Madison | US | 10.1021/acscatal.8b02461 | atomic layer deposition | thermocatalysis | fluidized bed | BTBMW | 70 | H2O | [5 empty] | N2 | A-B | WOx | SiO2 | MO |  |  |  | 300 | 177-250 | 0.533-0.933 |  | N2 | 250 |  | 350 |  | 350 |  |  |  |  | 2 |  |  |  |  | 3.5 |  | W | ICP-AES | 289
[6 empty] | 10.1021/acscatal.8b02461 |  |  |  | BTBMW | 70 | H2O | [5 empty] | N2 | A-B | WOx | SiO2 | MO |  |  |  | 300 | 177-250 | 0.533-0.933 |  | N2 | 250 |  | 350 |  | 350 |  |  |  |  | 5 |  |  |  |  | 8.7 |  | W | ICP-AES | 226
[6 empty] | 10.1021/acscatal.8b02461 |  |  |  | BTBMW | 70 | H2O | [5 empty] | N2 | A-B | WOx | SiO2 | MO |  |  |  | 300 | 177-250 | 0.533-0.933 |  | N2 | 250 |  | 350 |  | 350 |  |  |  |  | 10 |  |  |  |  | 14 |  | W | ICP-AES | 211
[6 empty] | 10.1021/acscatal.8b02461 |  |  |  | BTBMW | 70 | H2O | [5 empty] | N2 | A-B | WOx | SiO2 | MO |  |  |  | 300 | 177-250 | 0.533-0.933 |  | N2 | 250 |  | 350 |  | 350 |  |  |  |  | 20 |  |  |  |  | 22 |  | W | ICP-AES | 200
[6 empty] | 10.1021/acscatal.8b02461 |  |  |  | BTBMW | 70 | H2O | [5 empty] | N2 | A-B | WOx | SiO2 | MO |  |  |  | 300 | 177-250 | 0.533-0.933 |  | N2 | 250 |  | 350 |  | 350 |  |  |  |  | 30 |  |  |  |  | 21 |  | W | ICP-AES | 197
Lu | 2018 | Effects of TiO2 in Low Temperature Propylene Epoxidation Using Gold Catalysts | The Journal of Physical Chemistry C | University of Alabama in Huntsville | US | 10.1021/acs.jpcc.7b10902 | atomic layer deposition | thermocatalysis | viscous flow | TTIP | 80 | H2O | [5 empty] | N2 | A-B | TiOx | SiO2 | MO | 0.5 |  |  | 100 | [5 empty] | 0.417 | 200 | 0.0625 | 200 |  |  |  |  | 1 |  | 0.03 |  |  | 1.3 |  | TiO2 |  | 102.6
[6 empty] | 10.1021/acs.jpcc.7b10902 |  |  |  | TTIP | 80 | H2O | [5 empty] | N2 | A-B | TiOx | SiO2 | MO | 0.5 |  |  | 100 | [5 empty] | 0.417 | 200 | 0.0625 | 200 |  |  |  |  | 3 |  | 0.09 |  |  | 3.8 |  | TiO2
[6 empty] | 10.1021/acs.jpcc.7b10902 |  |  |  | TTIP | 80 | H2O | [5 empty] | N2 | A-B | TiOx | SiO2 | MO | 0.5 |  |  | 100 | [5 empty] | 0.417 | 200 | 0.0625 | 200 |  |  |  |  | 5 |  | 0.16 |  |  | 6.4 |  | TiO2
[6 empty] | 10.1021/acs.jpcc.7b10902 |  |  |  | TTIP | 80 | H2O | [5 empty] | N2 | A-B | TiOx | SiO2 | MO | 0.5 |  |  | 100 | [5 empty] | 0.417 | 200 | 0.0625 | 200 |  |  |  |  | 10 |  | 0.31 |  |  | 12.7 |  | TiO2 |  | 97.4
[6 empty] | 10.1021/acs.jpcc.7b10902 |  |  |  | TTIP | 80 | H2O | [5 empty] | N2 | A-B | TiOx | Au/SiO2 | SM | [9 empty] | 0.417 | 200 | 0.0625 | 200 |  |  |  |  | 1
[6 empty] | 10.1021/acs.jpcc.7b10902 |  |  |  | TTIP | 80 | H2O | [5 empty] | N2 | A-B | TiOx | Au/SiO2 | SM | [9 empty] | 0.417 | 200 | 0.0625 | 200 |  |  |  |  | 3
[6 empty] | 10.1021/acs.jpcc.7b10902 |  |  |  | TTIP | 80 | H2O | [5 empty] | N2 | A-B | TiOx | Au/SiO2 | SM | [9 empty] | 0.417 | 200 | 0.0625 | 200 |  |  |  |  | 5
[6 empty] | 10.1021/acs.jpcc.7b10902 |  |  |  | TTIP | 80 | H2O | [5 empty] | N2 | A-B | TiOx | Au/SiO2 | SM | [9 empty] | 0.417 | 200 | 0.0625 | 200 |  |  |  |  | 10
Onn | 2018 | Smart Pd Catalyst with Improved Thermal Stability Supported on High-Surface-Area LaFeO3 Prepared by Atomic Layer Deposition | Journal of the American Chemical Society | University of Pennsylvania | US | 10.1021/jacs.7b12900 | atomic layer deposition | thermocatalysis | (viscous flow) | La(tmhd)3 | 210 | NO2 |  | Fe(Cp)2 | 160 | O2 |  |  | (A-B)-(C-D) | FeLaOx | MgAl2O4 | MO | 0.5 |  |  | 100 |  | 0.000133 |  |  |  | 5 | 250 |  | 250 | 5 | 250 |  | 250 | 45+15 |  | 1.2 | [6 empty] | 49
[6 empty] | 10.1021/jacs.7b12900 |  |  |  | La(tmhd)3 | 210 | NO2 |  | Fe(Cp)2 | 160 | O2 |  |  | (A-B)-(C-D) | FeLaOx | MgAl2O4 | MO | 0.5 |  |  | 100 |  | 0.000133 |  |  |  | 5 | 250 |  | 250 | 5 | 250 |  | 250 | 15+5 |  | 0.37
[6 empty] | 10.1021/jacs.7b12900 |  |  |  | La(tmhd)3 | 210 | NO2 | [6 empty] | A-B | LaOx | MgAl2O4 | MO | 0.5 |  |  | 100 |  | 0.000133 |  |  |  | 5 | 250 |  | 250 |  |  |  |  | 0-30 | 0.017 nm
[6 empty] | 10.1021/jacs.7b12900 |  |  |  | Fe(Cp)2 | 160 | O2 | [6 empty] | A-B | FeOx | MgAl2O4 | MO | 0.5 |  |  | 100 |  | 0.000133 |  |  |  | 5 | 250 |  | 250 |  |  |  |  | 0-30 | 0.03 nm
Palmer | 2018 | Nickel–Carbon–Zirconium Material Derived from Nickel-Oxide Clusters Installed in a Metal–Organic Framework Scaffold by Atomic Layer Deposition | Langmuir | Northwestern University | US | 10.1021/acs.langmuir.8b02166 | atomic layer deposition | electrocatalysis | (viscous flow) | BDTBANi |  | H2O | [6 empty] | A-B | NiOx | NU-1000 (MOF) | mof | 0.06 |  |  | 2070 | [5 empty] | 0.0167 |  | 0.0025 | [5 empty] | 100+15 | [8 empty] | 1420
[6 empty] | 10.1021/acs.langmuir.8b02166 |  |  |  | BDTBANi |  | H2O | [6 empty] | A-B | NiOx | NU-1000 (MOF) | mof | 0.06 |  |  | 2070 | [5 empty] | 0.0167 |  | 0.0025 |  | 480 | 900 |  |  | 100+15 |  |  |  |  | 11 |  | Ni | ICP-OES | 20
Qin | 2018 | Surface engineering of zirconium particles by molecular layer deposition: Significantly enhanced electrostatic safety at minimum loss of the energy density | Applied Surface Science | Xi'an Modern Chemistry Research Institute | CN | 10.1016/j.apsusc.2017.12.042 | molecular layer deposition | rocket fuels | viscous flow | PMDA | 150 | EDA | RT |  |  |  |  | Ar | A-B | polyimide | Zr powder | M |  |  |  | 2.6 |  | 0.133 |  |  |  | 0.6666 | 160 | 0.6666 | 160 |  |  |  |  | 100 | 0.054 nm | 6 |  | QCM
[6 empty] | 10.1016/j.apsusc.2017.12.042 |  |  |  | PMDA | 150 | EDA | RT |  |  |  |  | Ar | A-B | polyimide | Zr powder | M |  |  |  | 2.6 |  | 0.133 |  |  |  | 0.6666 | 160 | 0.6666 | 160 |  |  |  |  | 200 | 0.054 nm | 12 |  | QCM
[6 empty] | 10.1016/j.apsusc.2017.12.042 |  |  |  | PMDA | 150 | EDA | RT |  |  |  |  | Ar | A-B | polyimide | Zr powder | M |  |  |  | 2.6 |  | 0.133 |  |  |  | 0.6666 | 160 | 0.6666 | 160 |  |  |  |  | 400 | 0.06 nm | 24 |  | QCM, TEM
[6 empty] | 10.1016/j.apsusc.2017.12.042 |  |  |  | PMDA | 150 | EDA | RT | H2 |  |  |  | Ar | A-B-C | polyimide | Zr powder | M |  |  |  | 2.6 |  | 0.133 |  |  |  | 0.6666 | 160 | 0.6666 | 160 | 120 | 600 |  |  | 100 |  | 3 |  | QCM
[6 empty] | 10.1016/j.apsusc.2017.12.042 |  |  |  | PMDA | 150 | EDA | RT | H2 |  |  |  | Ar | A-B-C | polyimide | Zr powder | M |  |  |  | 2.6 |  | 0.133 |  |  |  | 0.6666 | 160 | 0.6666 | 160 | 120 | 600 |  |  | 200 |  | 6 |  | QCM
[6 empty] | 10.1016/j.apsusc.2017.12.042 |  |  |  | PMDA | 150 | EDA | RT | H2 |  |  |  | Ar | A-B-C | polyimide | Zr powder | M |  |  |  | 2.6 |  | 0.133 |  |  |  | 0.6666 | 160 | 0.6666 | 160 | 120 | 600 |  |  | 400 |  | 12 |  | QCM, TEM
Wang | 2018 | Atomic layer deposited Pt-Co bimetallic catalysts for selective hydrogenation of α, β-unsaturated aldehydes to unsaturated alcohols | Journal of Catalysis | Missouri University of Science and Technology | US | 10.1016/j.jcat.2018.07.031 | atomic layer deposition | thermocatalysis | fluidized bed | MeCpPtMe3 |  | O2 |  | Co(Cp)2 |  | H2 |  | N2 | (A-B)-(C-D) | CoPt | MWCNT | C | 5 |  |  | 144 |  |  |  |  | 300 |  | 300 |  | 300 |  | 300 |  | 300 | 2+5 |  | 1.5 | particles | TEM | 4.7/1.1 |  | Pt, Co | ICP-AES | 137 | 1.7
[6 empty] | 10.1016/j.jcat.2018.07.031 |  |  |  | MeCpPtMe3 |  | O2 |  | Co(Cp)2 |  | H2 |  | N2 | (A-B)-(C-D) | CoPt | MWCNT | C | 5 |  |  | 144 |  |  |  |  | 300 |  | 300 |  | 300 |  | 300 |  | 300 | 2+10 |  | 1.6 | particles | TEM | 4.6/2.8 |  | Pt, Co | ICP-AES | 132 | 1.7
[6 empty] | 10.1016/j.jcat.2018.07.031 |  |  |  | MeCpPtMe3 |  | O2 |  | Co(Cp)2 |  | H2 |  | N2 | (A-B)-(C-D) | CoPt | MWCNT | C | 5 |  |  | 144 |  |  |  |  | 300 |  | 300 |  | 300 |  | 300 |  | 300 | 1+30 |  | 1.7 | particles | TEM | 2.8/7.3 |  | Pt, Co | ICP-AES | 128 | 1.6
[6 empty] | 10.1016/j.jcat.2018.07.031 |  |  |  | MeCpPtMe3 |  | O2 |  | Co(Cp)2 |  | H2 |  | N2 | (A-B)-(C-D) | CoPt | 5cAl2O3-MWCNT | CC | [8 empty] | 300 |  | 300 |  | 300 |  | 300 |  | 300 | 2+3 |  | 1.5 | particles | TEM | 5.3+3.4 |  | Pt, Co | ICP-AES | 92
[6 empty] | 10.1016/j.jcat.2018.07.031 |  |  |  | MeCpPtMe3 |  | O2 |  | Co(Cp)2 |  | H2 |  | N2 | (A-B)-(C-D) | CoPt | 5cAl2O3-MWCNT | CC | [8 empty] | 300 |  | 300 |  | 300 |  | 300 |  | 300 | 2+5 |  | 1.7 | particles | TEM | 5.2+5.5 |  | Pt, Co | ICP-AES | 98
[6 empty] | 10.1016/j.jcat.2018.07.031 |  |  |  | MeCpPtMe3 |  | O2 |  | Co(Cp)2 |  | H2 |  | N2 | (A-B)-(C-D) | CoPt | 5cAl2O3-MWCNT | CC | [8 empty] | 300 |  | 300 |  | 300 |  | 300 |  | 300 | 2+8 |  | 1.7 | particles | TEM | 5.2+6.4 |  | Pt, Co | ICP-AES | 94
[6 empty] | 10.1016/j.jcat.2018.07.031 |  |  |  | MeCpPtMe3 |  | O2 | [5 empty] | N2 | A-B | Pt | 5cAl2O3-MWCNT | CC | [8 empty] | 300 |  | 300 | [6 empty] | 2 |  | 1.3 | particles | TEM | 5.5 |  | Pt | ICP-AES | 95
[6 empty] | 10.1016/j.jcat.2018.07.031 |  |  |  | MeCpPtMe3 |  | O2 | [5 empty] | N2 | A-B | Pt | MWCNT | C | 5 |  |  | 144 |  |  |  |  | 300 |  | 300 | [6 empty] | 2 |  | 1.2 | particles | TEM | 4.8 |  | Pt | ICP-AES | 136 | 1.8
[6 empty] | 10.1016/j.jcat.2018.07.031 |  |  |  | Co(Cp)2 |  | H2 | [5 empty] | N2 | A-B | Co | MWCNT | C | 5 |  |  | 144 |  |  |  |  | 300 |  | 300 | [6 empty] | 15 |  | 1.3 | particles | TEM | 3.5 |  | Co | ICP-AES | 142 | 1.9
Xu | 2018 | Tailoring Pt locations in KL zeolite by improved atomic layer deposition for excellent performance in n-heptane aromatization | Journal of Catalysis | Chinese Academy of Sciences | CN | 10.1016/j.jcat.2018.07.001 | atomic layer deposition | thermocatalysis | not specified | MeCpPtMe3 | 60 | O3 | [6 empty] | A-B | Pt | KL-zeolite | MO |  |  | 0.162 | 247 | [5 empty] | 0.008333 | 300 | 0.01667 | 300 |  |  |  |  | 3 |  | 0.72 | particles | HAADF-TEM | 0.11 |  | Pt | ICP-AES | 232 | 0.14
[6 empty] | 10.1016/j.jcat.2018.07.001 |  |  |  | MeCpPtMe3 | 60 | O3 | [6 empty] | A-B | Pt | KL-zeolite | MO |  |  | 0.162 | 247 | [5 empty] | 0.008333 | 300 | 0.01667 | 300 |  |  |  |  | 3 |  | 0.67 | particles | HAADF-TEM | 0.15 |  | Pt | ICP-AES | 243 | 0.159
[6 empty] | 10.1016/j.jcat.2018.07.001 |  |  |  | MeCpPtMe3 | 60 | O3 | [6 empty] | A-B | Pt | KL-zeolite | MO |  |  | 0.162 | 247 | [5 empty] | 0.008333 | 300 | 0.01667 | 300 |  |  |  |  | 3 |  | 0.64 | particles | HAADF-TEM | 0.19 |  | Pt | ICP-AES | 237 | 0.156
[6 empty] | 10.1016/j.jcat.2018.07.001 |  |  |  | MeCpPtMe3 | 60 | O3 | [6 empty] | A-B | Pt | KL-zeolite | MO |  |  | 0.162 | 247 | [5 empty] | 0.008333 | 300 | 0.01667 | 300 |  |  |  |  | 3 |  | 0.68 | particles | HAADF-TEM | 0.24 |  | Pt | ICP-AES | 230 | 0.147
[6 empty] | 10.1016/j.jcat.2018.07.001 |  |  |  | TMA | 25 | H2O | [6 empty] | A-B | AlOx | KL-zeolite | MO |  |  | 0.162 | 247 | [5 empty] | 0.000333 | 150 | 0.001667 | 150 |  |  |  |  | 30 | [6 empty] | Pt | ICP-AES | 177 | 0.083
[6 empty] | 10.1016/j.jcat.2018.07.001 |  |  |  | TMA | 25 | H2O | 25 | MeCpPtMe3 | 60 | O3 |  |  | (A-B)-(C-D) | PtAlOx | KL-zeolite | MO |  |  | 0.162 | 247 | [5 empty] | 0.008333 | 300 | 0.01667 | 300 | 0.000333 | 150 | 0.001667 | 150 |  |  | 1.91 | particles | HAADF-TEM | 0.12 |  | Pt | ICP-AES | 171 | 0.075
Yan | 2018 | Understanding the underlying mechanism of improved selectivity in pd1 single-atom catalyzed hydrogenation reaction | Journal of Catalysis | University of Science and Technology of China | CN | 10.1016/j.jcat.2018.07.033 | atomic layer deposition | thermocatalysis | viscous flow | Pd(hfac)2 | 65 | CH2O | [5 empty] | N2 | A-B | Pd | graphene nanosheet | C | [6 empty] | 200 |  |  | 2 | 150 | 1 | 150 | [6 empty] | 5.4 | particles | HAADF-STEM
Yan | 2018 | Atomic engineering of high-density isolated Co atoms on graphene with proximal-atom controlled reaction selectivity | Nature Communications | Shenzhen University | CN | 10.1038/s41467-018-05754-9 | atomic layer deposition | thermocatalysis | viscous flow | Co(Cp)2 | 100 | O3 | [5 empty] | N2 | A-B | CoOx | graphene oxide | C | [6 empty] | 50 |  | 300 | 1.667 | 150 | 2.5 | 150 |  |  |  |  | 1 |  |  |  |  | 0.4 |  | Co | ICP-OES
[6 empty] | 10.1038/s41467-018-05754-9 |  |  |  | Co(Cp)2 | 100 | O3 | [5 empty] | N2 | A-B | CoOx | graphene oxide | C | [17 empty] | 2 |  |  |  |  | 0.8 |  | Co | ICP-OES
[6 empty] | 10.1038/s41467-018-05754-9 |  |  |  | Co(Cp)2 | 100 | O3 | [5 empty] | N2 | A-B | CoOx | graphene oxide | C | [17 empty] | 3 |  |  |  |  | 1.3 |  | Co | ICP-OES
[6 empty] | 10.1038/s41467-018-05754-9 |  |  |  | Co(Cp)2 | 100 | O3 | [5 empty] | N2 | A-B | CoOx | graphene oxide | C | [17 empty] | 4 |  |  |  |  | 2 |  | Co | ICP-OES
[6 empty] | 10.1038/s41467-018-05754-9 |  |  |  | Co(Cp)2 | 100 | O3 | [5 empty] | N2 | A-B | CoOx | graphene oxide | C | [17 empty] | 5 |  |  |  |  | 2.5 |  | Co | ICP-OES
Yang | 2018 | SiO2@V2O5@Al2O3 core–shell catalysts with high activity and stability for methane oxidation to formaldehyde | Journal of Catalysis | Ulsan National Institute of Science and Technology (UNIST) | KR | 10.1016/j.jcat.2018.09.027 | atomic layer deposition | thermocatalysis | rotary | TMA |  | H2O | [5 empty] | Ar | A-B | AlOx | SiO2@V2O5 | MO |  |  |  | 32 |  | 0.1333 |  |  |  |  | 180 |  | 180 |  |  |  |  | 10
[6 empty] | 10.1016/j.jcat.2018.09.027 |  |  |  | TMA |  | H2O | [5 empty] | Ar | A-B | AlOx | SiO2@V2O5 | MO |  |  |  | 32 |  | 0.1333 |  |  |  |  | 180 |  | 180 |  |  |  |  | 30
[6 empty] | 10.1016/j.jcat.2018.09.027 |  |  |  | TMA |  | H2O | [5 empty] | Ar | A-B | AlOx | SiO2@V2O5 | MO |  |  |  | 32 |  | 0.1333 |  |  |  |  | 180 |  | 180 |  |  |  |  | 40
[6 empty] | 10.1016/j.jcat.2018.09.027 |  |  |  | TMA |  | H2O | [5 empty] | Ar | A-B | AlOx | SiO2@V2O5 | MO |  |  |  | 32 |  | 0.1333 |  |  |  |  | 180 |  | 180 |  |  |  |  | 50 | [8 empty] | 14
[6 empty] | 10.1016/j.jcat.2018.09.027 |  |  |  | TMA |  | H2O | [5 empty] | Ar | A-B | AlOx | SiO2@V2O5 | MO |  |  |  | 32 |  | 0.1333 |  |  |  |  | 180 |  | 180 |  |  |  |  | 70
[6 empty] | 10.1016/j.jcat.2018.09.027 |  |  |  | TMA |  | H2O | [5 empty] | Ar | A-B | AlOx | SiO2@V2O5 | MO |  |  |  | 32 |  | 0.1333 |  |  |  |  | 180 |  | 180 |  |  |  |  | 100 |  | 20
Zhang | 2018 | Synergistic effects in atomic-layer-deposited PtCox/CNTs catalysts enhancing hydrolytic dehydrogenation of ammonia borane | Applied Catalysis B: Environmental | Chinese Academy of Sciences | CN | 10.1016/j.apcatb.2018.04.070 | atomic layer deposition | thermocatalysis | not specified | MeCpPtMe3 | 60 | O3 | [6 empty] | A-B | Pt | CNTs | C |  |  |  | 70 | 0.04-0.06 | [5 empty] | 280 |  | 280 |  |  |  |  | 30 |  | 1.8 |  |  | 1.71 |  | Pt | XPS
[6 empty] | 10.1016/j.apcatb.2018.04.070 |  |  |  | Co(Cp)2 | 66 | [7 empty] | A | Co* | Pt/CNTs | SM | [10 empty] | 280 |  | 280 |  |  |  |  | 5 |  |  |  |  | 0.61 |  | Co | XPS
[6 empty] | 10.1016/j.apcatb.2018.04.070 |  |  |  | Co(Cp)2 | 66 | [7 empty] | A | Co* | Pt/CNTs | SM | [10 empty] | 280 |  | 280 |  |  |  |  | 20 |  | 2.4 |  |  | 2.66 |  | Co | XPS
[6 empty] | 10.1016/j.apcatb.2018.04.070 |  |  |  | Co(Cp)2 | 66 | [7 empty] | A | Co* | Pt/CNTs | SM | [10 empty] | 280 |  | 280 |  |  |  |  | 40 |  |  |  |  | 6.93 |  | Co | XPS
[6 empty] | 10.1016/j.apcatb.2018.04.070 |  |  |  | Co(Cp)2 | 66 | [7 empty] | A | Co* | Pt/CNTs | SM | [10 empty] | 280 |  | 280 |  |  |  |  | 100 |  |  |  |  | 8.34 |  | Co | XPS
Zhang | 2018 | Helium interactions with alumina formed by atomic layer deposition show potential for mitigating problems with excess helium in spent nuclear fuel | Journal of Nuclear Materials | University of California Davis | US | 10.1016/j.jnucmat.2017.11.029 | atomic layer deposition | nuclear power | fluidized bed | TMA |  | H2O | [6 empty] | A-B | AlOx | Ni | M |  |  |  | 0.617 |  | 0.133-1.33 |  |  |  |  | 177 |  | 177 |  |  |  |  | 25 |  | 3.2 |  | TEM | 2.86 |  | Al | EDS
[6 empty] | 10.1016/j.jnucmat.2017.11.029 |  |  |  | TMA |  | H2O | [6 empty] | A-B | AlOx | Ni | M |  |  |  | 0.617 |  | 0.133-1.34 |  |  |  |  | 177 |  | 177 |  |  |  |  | 50 |  | 5.6 |  | TEM | 4.63 |  | Al | EDS
[6 empty] | 10.1016/j.jnucmat.2017.11.029 |  |  |  | TMA |  | H2O | [6 empty] | A-B | AlOx | Ni | M |  |  |  | 0.617 |  | 0.133-1.35 |  |  |  |  | 177 |  | 177 |  |  |  |  | 100 |  | 20 |  | TEM | 7.39 |  | Al | EDS
Zhao | 2018 | CO2 Reduction by Plasmonic Au Nanoparticle-Decorated TiO2 Photocatalyst with an Ultrathin Al2O3 Interlayer | The Journal of Physical Chemistry C | Texas A&M University | US | 10.1021/acs.jpcc.8b04239 | atomic layer deposition | photocatalysis | (viscous flow) | TMA |  | H2O | [6 empty] | A-B | AlOx | TiO2 P25 | MO | [9 empty] | 0.001667 | 200 | 0.001667 | 200 |  |  |  |  | 1 | 1 A | 0.1
[6 empty] | 10.1021/acs.jpcc.8b04239 |  |  |  | TMA |  | H2O | [6 empty] | A-B | AlOx | TiO2 P25 | MO | [9 empty] | 0.001667 | 200 | 0.001667 | 200 |  |  |  |  | 5 | 1 A | 0.5
[6 empty] | 10.1021/acs.jpcc.8b04239 |  |  |  | TMA |  | H2O | [6 empty] | A-B | AlOx | TiO2 P25 | MO | [9 empty] | 0.001667 | 200 | 0.001667 | 200 |  |  |  |  | 20 | 1 A | 2
[6 empty] | 10.1021/acs.jpcc.8b04239 |  |  |  | TMA |  | H2O | [6 empty] | A-B | AlOx | TiO2 P25 | MO | [9 empty] | 0.001667 | 200 | 0.001667 | 200 |  |  |  |  | 50 | 1 A | 5
Zhilyaeva | 2018 | Oxidative Dehydrogenation of Ethane on Oxide Materials in a Pulsed Microcatalytic and a Membrane Reactor | Inorganic Materials | Russian Academy of Sciences | RU | 10.1134/S002016851811016X | molecular layering | thermocatalysis | not specified | VOCl3 |  | TiCl4 | [6 empty] | A-B | TiV* | γ-Al2O3 | MO |  |  |  | 225 | 200-400 |  |  |  | 500 | [8 empty] | 3+3 | [6 empty] | V, Ti |  | 178
[6 empty] | 10.1134/S002016851811016X |  |  |  | MoCl5 |  | TiCl4 | [6 empty] | A-B | TiMo* | γ-Al2O3 | MO |  |  |  | 225 | 200-400 |  |  |  | 500 | [8 empty] | 1+3 | [6 empty] | Mo, Ti |  | 182
[6 empty] | 10.1134/S002016851811016X |  |  |  | NbCl5 |  | TiCl4 | [6 empty] | A-B | TiNb* | γ-Al2O3 | MO |  |  |  | 225 | 200-400 |  |  |  | 500 | [8 empty] | 1+3 | [6 empty] | Nb,Ti |  | 172
[6 empty] | 10.1134/S002016851811016X |  |  |  | VOCl3 |  | MoCl5 | [6 empty] | A-B | MoV* | γ-Al2O3 | MO |  |  |  | 225 | 200-400 |  |  |  | 500 | [8 empty] | 1+1 | [6 empty] | Mo,V |  | 200
[6 empty] | 10.1134/S002016851811016X |  |  |  | VOCl3 |  | MoCl5 | [6 empty] | A-B | MoV* | γ-Al2O3 | MO |  |  |  | 225 | 200-400 |  |  |  | 500 | [8 empty] | 2+1 | [6 empty] | Mo,V |  | 201
[6 empty] | 10.1134/S002016851811016X |  |  |  | VOCl3 |  | MoCl5 | [6 empty] | A-B | MoV* | γ-Al2O3 | MO |  |  |  | 225 | 200-400 |  |  |  | 500 | [8 empty] | 3+1 | [6 empty] | Mo,V |  | 193
Shapira | 2018 | Robust AlF3 Atomic Layer Deposition Protective Coating on LiMn1.5Ni0.5O4 Particles: An Advanced Li-Ion Battery Cathode Material Powder | ACS Applied Energy Materials | Technion-Israel Institute of Technology | IL | 10.1021/acsaem.8b01048 | atomic layer deposition | batteries | fluidized bed | TMA |  | O3 |  | Hfac |  |  |  | N2 | (A-B)-(C-B) | AlOx | LiMn1.5Ni0.5O4 | MO | 20-25 | [9 empty] | 150 |  | 150 |  |  |  |  | 2 | 1.2 nm | 2.4 | film | TEM
[6 empty] | 10.1021/acsaem.8b01048 |  |  |  | TMA |  | O3 |  | Hfac |  |  |  | N2 | (A-B)-(C-B) | AlOx | LiMn1.5Ni0.5O4 | MO | 20-25 | [9 empty] | 150 |  | 150 |  |  |  |  | 4 |  | 4.6 | film | TEM
ur rehman | 2018 | Alumina-coated and manganese monoxide embedded 3D carbon derived from avocado as high-performance anode for lithium-ion batteries | Applied Surface Science | Xi‘an Jiaotong University | CN | 10.1016/j.apsusc.2018.03.112 | atomic layer deposition | batteries | (flow-type) | TMA |  | H2O | [6 empty] | A-B | AlOx | C/MnO | C | [9 empty] | 0.001667 | 100 | 0.001667 | 100 |  |  |  |  | 5 |  | 5 | film | TEM
[6 empty] | 10.1016/j.apsusc.2018.03.112 |  |  |  | TMA |  | H2O | [6 empty] | A-B | AlOx | C/MnO | C | [9 empty] | 0.001667 | 100 | 0.001667 | 100 |  |  |  |  | 10 |  |  | film | TEM
Weng | 2018 | Sub-Monolayer Control of Mixed-Oxide Support Composition in Catalysts via Atomic Layer Deposition: Selective Hydrogenation of Cinnamaldehyde Promoted by (SiO2-ALD)-Pt/Al2O3 | ACS Catalysis | University of California | US | 10.1021/acscatal.8b02431 | atomic layer deposition | thermocatalysis | not specified | TMOS | 80 | H2O | RT | [5 empty] | A-B | SiOx | Pt/Al2O3 | SM | [9 empty] | 5 | 80 | 10 | RT |  |  |  |  | 1-10
[6 empty] | 10.1021/acscatal.8b02431 |  |  |  | TMOS | 80 | H2O | RT | [5 empty] | A-B | SiOx | Pt/Al2O3 | SM | [9 empty] | 5 | 80 | 10 | RT |  |  |  |  | 6 |  | 1 monolayer
Cao | 2017 | Atomic-Level Insight into Optimizing the Hydrogen Evolution Pathway over a Co1-N4 Single-Site Photocatalyst | Angewandte Chemie | University of Science and Technology of China | CN | 10.1002/anie.201706467 | atomic layer deposition | photocatalysis | viscous flow | Co(Cp)2 | 90 | O3 | [5 empty] | N2 | A-B | Co* | phosphidation treated g-C3N4 | C | [6 empty] | 200 |  |  | 1.25 | 150 | 0.833 | 150 |  |  |  |  | 3 |  |  | particles | TEM | 1 |  | Co | ICP-AES
Azizpour | 2017 | Effective coating of titania nanoparticles with alumina via atomic layer deposition | Applied Surface Science | University of Tehran | IR | 10.1016/j.apsusc.2017.07.168 | atomic layer deposition | photocatalysis | fluidized bed | TMA | 30 | H2O | [5 empty] | N2 | A-B | AlOx | TiO2 P25 | MO | 2.5 |  |  | 51 |  | 100 | 0.5 |  |  | 2.63 | 160-180 | 6.3 | 160-180 |  |  |  |  | 4 | 0.175 nm | 0.7 | film | INAA
[6 empty] | 10.1016/j.apsusc.2017.07.168 |  |  |  | TMA | 30 | H2O | [5 empty] | N2 | A-B | AlOx | TiO2 P25 | MO | 2.5 |  |  | 51 |  | 100 | 0.5 |  |  | 2.63 | 160-180 | 6.3 | 160-180 |  |  |  |  | 7 | 0.169 nm | 1.18 | film | INAA
[6 empty] | 10.1016/j.apsusc.2017.07.168 |  |  |  | TMA | 30 | H2O | [5 empty] | N2 | A-B | AlOx | TiO2 P25 | MO | 2.5 |  |  | 51 |  | 100 | 0.5 |  |  | 2.63 | 160-180 | 6.3 | 160-180 |  |  |  |  | 10 | 0.166 nm | 1.65 | film | INAA |  |  |  |  | 43
[6 empty] | 10.1016/j.apsusc.2017.07.168 |  |  |  | TMA | 30 | H2O | [5 empty] | N2 | A-B | AlOx | TiO2 P25 | MO | 2.5 |  |  | 51 |  | 100 | 0.5 |  |  | 2.63 | 160-180 | 6.3 | 160-180 |  |  |  |  | 4 | 0.17 nm | 0.68 | film | INAA
[6 empty] | 10.1016/j.apsusc.2017.07.168 |  |  |  | TMA | 30 | H2O | [5 empty] | N2 | A-B | AlOx | TiO2 P25 | MO | 2.5 |  |  | 51 |  | 100 | 0.5 |  |  | 2.63 | 160-180 | 6.3 | 160-180 |  |  |  |  | 7 | 0.184 nm | 1.29 | film | INAA
[6 empty] | 10.1016/j.apsusc.2017.07.168 |  |  |  | TMA | 30 | H2O | [5 empty] | N2 | A-B | AlOx | TiO2 P25 | MO | 2.5 |  |  | 51 |  | 100 | 0.5 |  |  | 2.63 | 160-180 | 6.3 | 160-180 |  |  |  |  | 10 | 0.189 nm | 1.89 | film | INAA |  |  |  |  | 41
[6 empty] | 10.1016/j.apsusc.2017.07.168 |  |  |  | TMA | 30 | H2O | [5 empty] | N2 | A-B | AlOx | TiO2 P25 | MO | 2.5 |  |  | 51 |  | 100 | 0.5 |  |  | 30 | 160-180 | 30 | 160-180 |  |  |  |  | 4 | 0.205 | 0.82 | film | INAA
[6 empty] | 10.1016/j.apsusc.2017.07.168 |  |  |  | TMA | 30 | H2O | [5 empty] | N2 | A-B | AlOx | TiO2 P25 | MO | 2.5 |  |  | 51 |  | 100 | 0.5 |  |  | 30 | 160-180 | 30 | 160-180 |  |  |  |  | 7 | 0.215 | 1.5 | film | INAA
[6 empty] | 10.1016/j.apsusc.2017.07.168 |  |  |  | TMA | 30 | H2O | [5 empty] | N2 | A-B | AlOx | TiO2 P25 | MO | 2.5 |  |  | 51 |  | 100 | 0.5 |  |  | 30 | 160-180 | 30 | 160-180 |  |  |  |  | 10 | 0.245 | 2.45 | film | INAA |  |  |  |  | 40
[6 empty] | 10.1016/j.apsusc.2017.07.168 |  |  |  | TMA | 30 | O3 | [5 empty] | N2 | A-B | AlOx | TiO2 P25 | MO | 2.5 |  |  | 51 |  | 100 | 0.5 |  |  | 2.63 | 160-180 | 6.3 | 160-180 |  |  |  |  | 4 | 0.13 | 0.52 | film | INAA
[6 empty] | 10.1016/j.apsusc.2017.07.168 |  |  |  | TMA | 30 | O3 | [5 empty] | N2 | A-B | AlOx | TiO2 P25 | MO | 2.5 |  |  | 51 |  | 100 | 0.5 |  |  | 2.63 | 160-180 | 6.3 | 160-180 |  |  |  |  | 7 | 0.124 | 0.87 | film | INAA
[6 empty] | 10.1016/j.apsusc.2017.07.168 |  |  |  | TMA | 30 | O3 | [5 empty] | N2 | A-B | AlOx | TiO2 P25 | MO | 2.5 |  |  | 51 |  | 100 | 0.5 |  |  | 2.63 | 160-180 | 6.3 | 160-180 |  |  |  |  | 10 | 0.122 | 1.22 | film | INAA |  |  |  |  | 42
Borbon-Nunez | 2017 | Fabrication of hollow TiO2 nanotubes through atomic layer deposition and MWCNT templates | Powder Technology | UNAM | MX | 10.1016/j.powtec.2016.12.001 | atomic layer deposition | nanofabrication | pulsed bed | TMA | RT | H2O | RT |  |  |  |  | N2 | A-B | AlOx | MWCNTs | C | 0.01 | [8 empty] | 0.00167 | 100 | 0.00167 | 100 |  |  |  |  | 20 |  | 2.4
[6 empty] | 10.1016/j.powtec.2016.12.001 |  |  |  | TDMAT | 60 | H2O | RT | O2 (air) |  |  |  | N2 | A-(B1-B2) | AlOx | MWCNTs | C | 0.01 | [8 empty] | 0.0025 | 100 | 0.00167 | 100 |  | 800 |  |  | 50
[6 empty] | 10.1016/j.powtec.2016.12.001 |  |  |  | TDMAT | 60 | H2O | RT | O2 (air) |  |  |  | N2 | A-(B1-B2) | AlOx | MWCNTs | C | 0.01 | [8 empty] | 0.0025 | 100 | 0.00167 | 100 |  | 800 |  |  | 100
[6 empty] | 10.1016/j.powtec.2016.12.001 |  |  |  | TDMAT | 60 | H2O | RT | O2 (air) |  |  |  | N2 | A-(B1-B2) | AlOx | MWCNTs | C | 0.01 | [8 empty] | 0.0025 | 100 | 0.00167 | 100 |  | 800 |  |  | 200
[6 empty] | 10.1016/j.powtec.2016.12.001 |  |  |  | TDMAT | 60 | H2O | RT | O2 (air) |  |  |  | N2 | A-(B1-B2) | AlOx | Al2O3@MWCNTs | MO | [9 empty] | 0.0025 | 100 | 0.00167 | 100 |  | 800 |  |  | 50 |  | 4.6 | film | TEM
[6 empty] | 10.1016/j.powtec.2016.12.001 |  |  |  | TDMAT | 60 | H2O | RT | O2 (air) |  |  |  | N2 | A-(B1-B2) | AlOx | Al2O3@MWCNTs | MO | [9 empty] | 0.0025 | 100 | 0.00167 | 100 |  | 800 |  |  | 100 |  | 9.6 | film | TEM
[6 empty] | 10.1016/j.powtec.2016.12.001 |  |  |  | TDMAT | 60 | H2O | RT | O2 (air) |  |  |  | N2 | A-(B1-B2) | AlOx | Al2O3@MWCNTs | MO | [9 empty] | 0.0025 | 100 | 0.00167 | 100 |  | 800 |  |  | 200 |  | 22.6 | film | TEM
Chen | 2017 | Surface passivation of aluminum hydride particles via atomic layer deposition | Journal of Vacuum Science & Technology A | Huazhong University of Science and Technology | CN | 10.1116/1.4982661 | atomic layer deposition | hydrogen storage | fluidized bed | TMA |  | H2O | [5 empty] | N2 | A-B | AlOx | a-AlH3 | MH | 1 |  |  | 0.58 | 250 |  | 150 |  |  | 3 | 70 | 3 | 70 |  |  |  |  | 0-200 | 1.3 A
[6 empty] | 10.1116/1.4982661 |  |  |  | TMA |  | H2O | [5 empty] | N2 | A-B | AlOx | a-AlH3 | MH | 1 |  |  | 0.58 | 250 |  | 150 |  |  | 3 | 70 | 3 | 70 |  |  |  |  | 100 | 1.3 A | 13 | film | TEM
[6 empty] | 10.1116/1.4982661 |  |  |  | TMA |  | H2O | [5 empty] | N2 | A-B | AlOx | a-AlH3 | MH | 1 |  |  | 0.58 | 250 |  | 150 |  |  | 3 | 70 | 3 | 70 |  |  |  |  | 200 | 1.3 A
Du | 2017 | Acidic alumina overcoating on platinum nanoparticles: Close metal–acid proximity enhances bifunctionality for glycerol hydrogenolysis | Chinese Journal of Catalysis | University of Science and Technology of China | CN | 10.1016/S1872‐2067(17)62859‐6 | atomic layer deposition | thermocatalysis | viscous flow | TMA |  | H2O | [5 empty] | N2 | A-B | AlOx | Pt/Al2O3 | SM | [5 empty] | 0.133 | 200 |  |  | 0.15 | 200 | 0.25 | 200 |  |  |  |  | 30 | 0.12 nm | 3.6 | film | TEM
Gao | 2017 | Highly Stable Porous-Carbon-Coated Ni Catalysts for the Reductive Amination of Levulinic Acid via an Unconventional Pathway | ACS Catalysis | Chinese Academy of Sciences | CN | 10.1021/acscatal.7b01786 | atomic layer deposition | thermocatalysis | not specified | Ni(Cp)2 | 75 | O3 | [6 empty] | A-B | NiOx | CNTs | C | [10 empty] | 300 |  | 300 |  |  |  |  | 200 |  | 10-40 | particles | TEM
[6 empty] | 10.1021/acscatal.7b01786 |  |  |  | EDA | 180 | PMDA | RT | [5 empty] | A-B | polyimide | NiO@CNTs | SM | [10 empty] | 170 |  | 170 |  |  |  |  | 10 |  | 3.3 | film | TEM
[6 empty] | 10.1021/acscatal.7b01786 |  |  |  | EDA | 180 | PMDA | RT | [5 empty] | A-B | polyimide | NiO@CNTs | SM | [10 empty] | 170 |  | 170 |  |  |  |  | 30 |  | 5.5 | film | TEM
[6 empty] | 10.1021/acscatal.7b01786 |  |  |  | EDA | 180 | PMDA | RT | [5 empty] | A-B | polyimide | NiO@CNTs | SM | [10 empty] | 170 |  | 170 |  |  |  |  | 80 |  | 22.5 | film | TEM
[6 empty] | 10.1021/acscatal.7b01786 |  |  |  | EDA | 180 | PMDA | RT | H2 |  |  |  |  | A-(B1-B2) | C | NiO@CNTs | SM | [10 empty] | 170 |  | 170 | 120 | 600 |  |  | 10 |  |  | film | TEM
[6 empty] | 10.1021/acscatal.7b01786 |  |  |  | EDA | 180 | PMDA | RT | H2 |  |  |  |  | A-(B1-B2) | C | NiO@CNTs | SM | [10 empty] | 170 |  | 170 | 120 | 600 |  |  | 30 |  | 2-2.4 | film | TEM
[6 empty] | 10.1021/acscatal.7b01786 |  |  |  | EDA | 180 | PMDA | RT | H2 |  |  |  |  | A-(B1-B2) | C | NiO@CNTs | SM | [10 empty] | 170 |  | 170 | 120 | 600 |  |  | 80 |  | 3-6 | film | TEM
Gao | 2017 | Boosting the Electrochemical Performance of Li1.2Mn0.54Ni0.13Co0.13O2 by Atomic Layer-Deposited CeO2 Coating | ACS Omega | Missouri University of Science and Technology | US | 10.1021/acsomega.7b01922 | atomic layer deposition | batteries | fluidized bed | Ce(iPrCp)3 | 140 | H2O | [5 empty] | N2 | A-B | CeOx | Li1.2Mn0.54Ni0.13Co0.13O2 | MO |  |  |  | 7.2 | 1-3 | [5 empty] | 250 |  | 250 |  |  |  |  | 30
[6 empty] | 10.1021/acsomega.7b01922 |  |  |  | Ce(iPrCp)3 | 140 | H2O | [5 empty] | N2 | A-B | CeOx | Li1.2Mn0.54Ni0.13Co0.13O2 | MO |  |  |  | 7.2 | 1-3 | [5 empty] | 250 |  | 250 |  |  |  |  | 50 |  | 2.5 | film | TEM
[6 empty] | 10.1021/acsomega.7b01922 |  |  |  | Ce(iPrCp)3 | 140 | H2O | [5 empty] | N2 | A-B | CeOx | Li1.2Mn0.54Ni0.13Co0.13O2 | MO |  |  |  | 7.2 | 1-3 | [5 empty] | 250 |  | 250 |  |  |  |  | 70
[6 empty] | 10.1021/acsomega.7b01922 |  |  |  | Ce(iPrCp)3 | 140 | H2O | [5 empty] | N2 | A-B | CeOx | Li1.2Mn0.54Ni0.13Co0.13O2 | MO |  |  |  | 7.2 | 1-3 | [5 empty] | 250 |  | 250 |  |  |  |  | 100 | [8 empty] | 7.6
Di Mauro | 2017 | Novel synthesis of ZnO/PMMA nanocomposites for photocatalytic applications | Scientific Reports | CNR-IMM | IT | 10.1038/srep40895 | atomic layer deposition | photocatalysis | (flow-type) | DEZ | 22 | H2O | 22 |  |  |  |  | N2 | A-B | ZnOx | PMMA, poly(methyl methacrylate) | poly | 2 |  |  |  | 200-1000 |  |  |  |  | 0.001667 | 80 | 0.001667 | 80 |  |  |  |  | 400 |  | 80 | film | TEM | 0.14 |  | ZnO | gravimetric
Huang | 2017 | Enhancing both selectivity and coking-resistance of a single-atom Pd1/C3N4 catalyst for acetylene hydrogenation | Nano Research | University of Science and Technology of China | CN | 10.1007/s12274-016-1416-z | atomic layer deposition | thermocatalysis | viscous flow | Pd(hfac)2 | 65 | CH2O | [5 empty] | N2 | A-B | Pd* | g-C3N4 | C | [6 empty] | 200 |  |  | 2 | 150 | 1 | 150 |  |  |  |  | 1 |  |  |  |  | 0.5 |  | Pd | ICP-AES
[6 empty] | 10.1007/s12274-016-1416-z |  |  |  | Pd(hfac)2 | 65 | CH2O | [5 empty] | N2 | A-B | Pd* | g-C3N4 | C | [6 empty] | 200 |  |  | 2 | 150 | 1 | 150 |  |  |  |  | 10 |  | 6 | particles | TEM | 3.5 |  | Pd | ICP-AES
Li | 2017 | Efficient removal of chromium from water by Mn3O4@ZnO/Mn3O4 composite under simulated sunlight irradiation: Synergy of photocatalytic reduction and adsorption | Applied Catalysis B: Environmental | Harbin Institute of Technology | CN | 10.1016/j.apcatb.2017.05.041 | atomic layer deposition | photocatalysis | not specified | DEZ | 30 | H2O | 30 |  |  |  |  | N2 | A-B | ZnOx | Mn3O4 | MO |  |  |  | 54.3 | 0.032-0.038 |  |  |  | 120 |  | 120 |  | 120 |  |  |  |  | 60 | 0.13 nm | [7 empty] | 98
Li | 2017 | Size effect of the active sites in UiO-66-supported nickel catalysts synthesized via atomic layer deposition for ethylene hydrogenation | Inorganic Chemistry Frontiers | Northwestern University | US | 10.1039/c7qi00056a | atomic layer deposition | thermocatalysis | (viscous flow) | Ni(MeC(NiBu)2)2 | 120 | H2O | [6 empty] | A-B | NiOx | UiO-66 | mof | 0.06 | 1 |  | 1150 |  |  |  |  | 125 | 1.667 | 120 | 0.025 | 120 |  |  |  |  | 1 |  |  |  |  | 3.7 |  | Ni | ICP-AES
[6 empty] | 10.1039/c7qi00056a |  |  |  | Ni(MeC(NiBu)2)2 | 120 | H2O | [6 empty] | A-B | NiOx | UiO-66 | mof | 0.06 | 1 |  | 1150 |  |  |  |  | 125 | 1.667 | 120 | 0.025 | 120 |  |  |  |  | 2 |  |  |  |  | 4.3 |  | Ni | ICP-AES
[6 empty] | 10.1039/c7qi00056a |  |  |  | Ni(MeC(NiBu)2)2 | 120 | H2O | [6 empty] | A-B | NiOx | UiO-66 | mof | 0.06 | 1 |  | 1150 |  |  |  |  | 125 | 1.667 | 120 | 0.025 | 120 |  |  |  |  | 3 |  |  |  |  | 5.2 |  | Ni | ICP-AES
Laskar | 2017 | Atomic Layer Deposited MgO: A Lower Overpotential Coating for Li[Ni0.5Mn0.3Co0.2]O2 Cathode | ACS Applied Materials & Interfaces | University of Wisconsin-Madison | US | 10.1021/acsami.6b16562 | atomic layer deposition | batteries | not specified | Mg(EtCp)2 |  | H2O | [5 empty] | N2 | A-B | MgOx | Li(Ni0.5Mn0.3Co0.2)O2 (NMC) | MO |  |  |  | 0.5 | 10-100 | 0.067 |  |  |  | 1 | 200 | 1 | 200 |  |  |  |  | 5
[6 empty] | 10.1021/acsami.6b16562 |  |  |  | TDMAZ |  | H2O | [5 empty] | N2 | A-B | ZrOx | Li(Ni0.5Mn0.3Co0.2)O2 (NMC) | MO |  |  |  | 0.5 | 10-100 | 0.067 |  |  |  | 1 | 200 | 1 | 200 |  |  |  |  | 5
[6 empty] | 10.1021/acsami.6b16562 |  |  |  | TMA |  | H2O | [5 empty] | N2 | A-B | AlOx | Li(Ni0.5Mn0.3Co0.2)O2 (NMC) | MO |  |  |  | 0.5 | 10-100 | 0.067 |  |  |  | 1 | 200 | 1 | 200 |  |  |  |  | 5
Hautala | 2017 | Atomic layer deposition—A novel method for the ultrathin coating of minitablets | International Journal of Pharmaceutics | University of Helsinki | FI | 10.1016/j.ijpharm.2017.08.010 | atomic layer deposition | pharma | flow-type | TiCl4 | 20 | H2O | 20 |  |  |  |  | N2 | A-B | TiOx | Microcrystalline cellulose + denatonium benzoate | org |  |  |  |  | 2420 | 0.2 |  |  |  | 0.005 | 65 | 0.005 | 65 |  |  |  |  | 100
[6 empty] | 10.1016/j.ijpharm.2017.08.010 |  |  |  | TiCl4 | 20 | H2O | 20 |  |  |  |  | N2 | A-B | TiOx | Microcrystalline cellulose + denatonium benzoate | org |  |  |  |  | 2420 | 0.2 |  |  |  | 0.005 | 65 | 0.005 | 65 |  |  |  |  | 300
[6 empty] | 10.1016/j.ijpharm.2017.08.010 |  |  |  | TiCl4 | 20 | H2O | 20 |  |  |  |  | N2 | A-B | TiOx | Microcrystalline cellulose + denatonium benzoate | org |  |  |  |  | 2420 | 0.2 |  |  |  | 0.005 | 65 | 0.005 | 65 |  |  |  |  | 500
Park | 2017 | Atomic Layer Deposition of Al–W–Fluoride on LiCoO2 Cathodes: Comparison of Particle- and Electrode-Level Coatings | ACS Omega | Argonne National Laboratory | US | 10.1021/acsomega.7b00605 | atomic layer deposition | batteries | (viscous flow) | TMA |  | H2O | [5 empty] | N2 | A-B | AlOx | LiCoO2 | MO | [10 empty] | 150 |  | 150 |  |  |  |  | 8
[6 empty] | 10.1021/acsomega.7b00605 |  |  |  | TMA |  | WF6 | [5 empty] | N2 | A-B | WAl* | LiCoO2 | MO | [10 empty] | 200 |  | 200 |  |  |  |  | 4
Sosnov | 2017 | Chemical assembly of a titanium oxide layer on microporous silica | Russian Journal of General Chemistry | Saint Petersburg State Institute of Technology (Technical University) | RU | 10.1134/S1070363217080254 | atomic layer deposition | not applied | flow-type | TiCl4 |  | H2O | [5 empty] | N2 | A-B | TiOx | SiO2 | MO |  | 2.64 | 0.48 | 727 | 0.535 |  |  |  |  | 240 | 300 | 240 | 300 |  |  |  |  | 1 | [6 empty] | TiO2 | TGA
[6 empty] | 10.1134/S1070363217080254 |  |  |  | TiCl4 |  | H2O | [5 empty] | N2 | A-B | TiOx | SiO2 | MO |  | 2.64 | 0.48 | 727 | 0.535 |  |  |  |  | 240 | 300 | 240 | 300 |  |  |  |  | 2 | [6 empty] | TiO2 | TGA
[6 empty] | 10.1134/S1070363217080254 |  |  |  | TiCl4 |  | H2O | [5 empty] | N2 | A-B | TiOx | SiO2 | MO |  | 2.64 | 0.48 | 727 | 0.535 |  |  |  |  | 240 | 300 | 240 | 300 |  |  |  |  | 3 | [6 empty] | TiO2 | TGA
[6 empty] | 10.1134/S1070363217080254 |  |  |  | TiCl4 |  | H2O | [5 empty] | N2 | A-B | TiOx | SiO2 | MO |  | 2.64 | 0.48 | 727 | 0.535 |  |  |  |  | 240 | 300 | 240 | 300 |  |  |  |  | 4 | [6 empty] | TiO2 | TGA | 453
Uudekull | 2017 | Atomic layer deposition of titanium oxide films on As-synthesized magnetic Ni particles: Magnetic and safety properties | Journal of Magnetism and Magnetic Materials | University of Tartu | EE | 10.1016/j.jmmm.2017.01.045 | atomic layer deposition | medical | flow-type | TiCl4 |  | H2O | [5 empty] | N2 | A-B | TiOx | Ni | M |  |  |  |  | 300 | 0.195 |  |  |  | 0.5 | 150 | 0.5 | 150 |  |  |  |  | 10 |  |  |  | HRSEM
[6 empty] | 10.1016/j.jmmm.2017.01.045 |  |  |  | TiCl4 |  | H2O | [5 empty] | N2 | A-B | TiOx | TiO2/Ni | MO |  |  |  |  | 300 | 0.195 |  |  |  | 0.1666666667 | 300 | 0.03333333333 | 300 |  |  |  |  | 300 |  | 10 |  | HRSEM
Valdesueiro | 2017 | Tuning roughness and gloss of powder coating paint by encapsulating the coating particles with thin Al2O3 films | Powder Technology | Delft University of Technology | NL | 10.1016/j.powtec.2017.05.019 | atomic layer deposition | powder coating (varnish) | fluidized bed | TMA | 30 | H2O | [5 empty] | N2 | A-B | AlOx | powder coating powder (polyester resin, TiO2, etc.) | poly | 110 |  |  |  | 33 | 100 | 400 |  |  | 8 | 27 | 4 | 27 |  |  |  |  | 1-9 | 3.5 nm | [6 empty] | ICP-OES
Shang | 2017 | Highly active and stable alumina supported nickel nanoparticle catalysts for dry reforming of methane | Applied Catalysis B: Environmental | Missouri University of Science and Technology | US | 10.1016/j.apcatb.2016.08.019 | atomic layer deposition | thermocatalysis | fluidized bed | Ni(Cp)2 |  | H2 | [5 empty] | N2 | A-B | Ni | Al2O3 | MO |  |  |  | 137 | 0.05-0.10 | [5 empty] | 300 |  | 300 |  |  |  |  | 1 |  | 3.6 | particles | TEM | 0.97 |  | Ni | ICP-AES
[6 empty] | 10.1016/j.apcatb.2016.08.019 |  |  |  | Ni(Cp)2 |  | H2 | [5 empty] | N2 | A-B | Ni | Al2O3 | MO |  |  |  | 95.5 | 40 | [5 empty] | 300 |  | 300 |  |  |  |  | 1 |  |  | particles | TEM | 0.97 |  | Ni | ICP-AES
[6 empty] | 10.1016/j.apcatb.2016.08.019 |  |  |  | Ni(Cp)2 |  | H2 | [5 empty] | N2 | A-B | Ni | Ni/Al2O3 | SM |  |  |  | 95.5 | 40 | [5 empty] | 300 |  | 300 |  |  |  |  | 4 |  |  | particles | TEM | 4 |  | Ni | ICP-AES
Grillo | 2017 | Understanding and Controlling the Aggregative Growth of Platinum Nanoparticles in Atomic Layer Deposition: An Avenue to Size Selection | The Journal of Physical Chemistry Letters | Delft University of Technology | NL | 10.1021/acs.jpclett.6b02978 | atomic layer deposition | not applied | fluidized bed | MeCpPtMe3 | 70 | O2 (air) | [5 empty] | N2 | A-B | Pt | C (graphene nanoplatelets) | C | 0.75 |  |  | 150 | 12 |  | 500 | O3 | 200 | 4 | 100 | 5 | 100 |  |  |  |  | 1 |  | 1.1 | particles | TEM | 0.51 | 0.12 | Pt | INAA
[6 empty] | 10.1021/acs.jpclett.6b02978 |  |  |  | MeCpPtMe3 | 70 | O2 (air) | [5 empty] | N2 | A-B | Pt | C (graphene nanoplatelets) | C | 0.75 |  |  | 150 | 12 |  | 500 | O3 | 200 | 4 | 100 | 5 | 100 |  |  |  |  | 3 |  | 1.6 | particles | TEM | 1.37 | 0.31 | Pt | INAA
[6 empty] | 10.1021/acs.jpclett.6b02978 |  |  |  | MeCpPtMe3 | 70 | O2 (air) | [5 empty] | N2 | A-B | Pt | C (graphene nanoplatelets) | C | 0.75 |  |  | 150 | 12 |  | 500 | O3 | 200 | 4 | 100 | 5 | 100 |  |  |  |  | 6 |  |  | particles | TEM |  |  | Pt | INAA
[6 empty] | 10.1021/acs.jpclett.6b02978 |  |  |  | MeCpPtMe3 | 70 | O2 (air) | [5 empty] | N2 | A-B | Pt | C (graphene nanoplatelets) | C | 0.75 |  |  | 150 | 12 |  | 500 | O3 | 200 | 4 | 100 | 5 | 100 |  |  |  |  | 10 |  | 2.6 | particles | TEM | 6 | 1.46 | Pt | INAA
[6 empty] | 10.1021/acs.jpclett.6b02978 |  |  |  | MeCpPtMe3 | 70 | O2 (air) | [5 empty] | N2 | A-B | Pt | C (graphene nanoplatelets) | C | 0.75 |  |  | 150 | 12 |  | 500 | O3 | 200 | 4 | 200 | 5 | 200 |  |  |  |  | 1 |  | 1.2 | particles | TEM | 0.51 | 0.12 | Pt | INAA
[6 empty] | 10.1021/acs.jpclett.6b02978 |  |  |  | MeCpPtMe3 | 70 | O2 (air) | [5 empty] | N2 | A-B | Pt | C (graphene nanoplatelets) | C | 0.75 |  |  | 150 | 12 |  | 500 | O3 | 200 | 4 | 200 | 5 | 200 |  |  |  |  | 3 |  | 1.3 | particles | TEM | 1.47 | 0.34 | Pt | INAA
[6 empty] | 10.1021/acs.jpclett.6b02978 |  |  |  | MeCpPtMe3 | 70 | O2 (air) | [5 empty] | N2 | A-B | Pt | C (graphene nanoplatelets) | C | 0.75 |  |  | 150 | 12 |  | 500 | O3 | 200 | 4 | 200 | 5 | 200 |  |  |  |  | 6 |  |  | particles | TEM |  |  | Pt | INAA
[6 empty] | 10.1021/acs.jpclett.6b02978 |  |  |  | MeCpPtMe3 | 70 | O2 (air) | [5 empty] | N2 | A-B | Pt | C (graphene nanoplatelets) | C | 0.75 |  |  | 150 | 12 |  | 500 | O3 | 200 | 4 | 200 | 5 | 200 |  |  |  |  | 10 |  | 2 | particles | TEM | 5.87 | 1.43 | Pt | INAA
[6 empty] | 10.1021/acs.jpclett.6b02978 |  |  |  | MeCpPtMe3 | 70 | O2 (air) | [5 empty] | N2 | A-B | Pt | C (graphene nanoplatelets) | C | 0.75 |  |  | 150 | 12 |  | 500 | O3 | 200 | 4 | 150 | 5 | 150 |  |  |  |  | 1 |  | 1 | particles | TEM | 0.57 | 0.13 | Pt | INAA
[6 empty] | 10.1021/acs.jpclett.6b02978 |  |  |  | MeCpPtMe3 | 70 | O2 (air) | [5 empty] | N2 | A-B | Pt | C (graphene nanoplatelets) | C | 0.75 |  |  | 150 | 12 |  | 500 | O3 | 200 | 4 | 150 | 5 | 150 |  |  |  |  | 3 |  | 1.54 | particles | TEM | 1.52 | 0.35 | Pt | INAA
[6 empty] | 10.1021/acs.jpclett.6b02978 |  |  |  | MeCpPtMe3 | 70 | O2 (air) | [5 empty] | N2 | A-B | Pt | C (graphene nanoplatelets) | C | 0.75 |  |  | 150 | 12 |  | 500 | O3 | 200 | 4 | 150 | 5 | 150 |  |  |  |  | 10 |  | 2.2 | particles | TEM | 6.07 | 1.48 | Pt | INAA
[6 empty] | 10.1021/acs.jpclett.6b02978 |  |  |  | MeCpPtMe3 | 70 | O2 (air) | [5 empty] | N2 | A-B | Pt | TiO2 | MO | 1.5 |  |  | 50 | 0.021 |  |  |  |  | 4 | 100 | 5 | 100 |  |  |  |  | 5 |  | 2.2 | particles | TEM |  |  | Pt | INAA
[6 empty] | 10.1021/acs.jpclett.6b02978 |  |  |  | MeCpPtMe3 | 70 | O2 (air) | [5 empty] | N2 | A-B | Pt | TiO2 | MO | 1.5 |  |  | 50 | 0.021 |  |  |  |  | 4 | 250 | 5 | 250 |  |  |  |  | 5 |  | 1.9 | particles | TEM |  |  | Pt | INAA
Barros | 2023 | Effect of Atomic Layer Coating on the Stability of Solid Myoglobin Formulations | Molecular Pharmaceutics | National Institution for Bioprocessing Research and Training (NIBRT) | IE | 10.1021/acs.molpharmaceut.3c00229 | atomic layer coating | pharma | rotary | TMA |  | H2O | [5 empty] | N2 | A-B | AlOx | myoglobin (pure) | org | [10 empty] | 30 |  | 30 |  |  |  |  | 10 |  |  |  |  | 0.63 |  |  | ICP-OES
[6 empty] | 10.1021/acs.molpharmaceut.3c00229 |  |  |  | TMA |  | H2O | [5 empty] | N2 | A-B | AlOx | myoglobin (pure) | org | [10 empty] | 30 |  | 30 |  |  |  |  | 20 |  |  |  |  | 1.56 |  |  | ICP-OES
[6 empty] | 10.1021/acs.molpharmaceut.3c00229 |  |  |  | TMA |  | H2O | [5 empty] | N2 | A-B | AlOx | myoglobin (pure) | org | [10 empty] | 30 |  | 30 |  |  |  |  | 40 |  |  |  |  | 2.07 |  |  | ICP-OES
[6 empty] | 10.1021/acs.molpharmaceut.3c00229 |  |  |  | TMA |  | H2O | [5 empty] | N2 | A-B | AlOx | myoglobin (pure) | org | [10 empty] | 30 |  | 30 |  |  |  |  | 60 | [7 empty] | ICP-OES
[6 empty] | 10.1021/acs.molpharmaceut.3c00229 |  |  |  | TMA |  | H2O | [5 empty] | N2 | A-B | AlOx | myoglobin (lyophilized) | org | [10 empty] | 30 |  | 30 |  |  |  |  | 10 |  |  |  |  | 0.81 |  |  | ICP-OES
[6 empty] | 10.1021/acs.molpharmaceut.3c00229 |  |  |  | TMA |  | H2O | [5 empty] | N2 | A-B | AlOx | myoglobin (lyophilized) | org | [10 empty] | 30 |  | 30 |  |  |  |  | 20 |  |  |  |  | 1.49 |  |  | ICP-OES
[6 empty] | 10.1021/acs.molpharmaceut.3c00229 |  |  |  | TMA |  | H2O | [5 empty] | N2 | A-B | AlOx | myoglobin (lyophilized) | org | [10 empty] | 30 |  | 30 |  |  |  |  | 40 | [7 empty] | ICP-OES
[6 empty] | 10.1021/acs.molpharmaceut.3c00229 |  |  |  | TMA |  | H2O | [5 empty] | N2 | A-B | AlOx | myoglobin (lyophilized) | org | [10 empty] | 30 |  | 30 |  |  |  |  | 60 | [7 empty] | ICP-OES
[6 empty] | 10.1021/acs.molpharmaceut.3c00229 |  |  |  | TMA |  | H2O | [5 empty] | N2 | A-B | AlOx | myoglobin (spray dried) | org | [10 empty] | 30 |  | 30 |  |  |  |  | 10 | [7 empty] | ICP-OES
[6 empty] | 10.1021/acs.molpharmaceut.3c00229 |  |  |  | TMA |  | H2O | [5 empty] | N2 | A-B | AlOx | myoglobin (spray dried) | org | [10 empty] | 30 |  | 30 |  |  |  |  | 20 |  |  |  |  | 1.08 |  |  | ICP-OES
[6 empty] | 10.1021/acs.molpharmaceut.3c00229 |  |  |  | TMA |  | H2O | [5 empty] | N2 | A-B | AlOx | myoglobin (spray dried) | org | [10 empty] | 30 |  | 30 |  |  |  |  | 40 |  | 8.3 | film | TEM | 2.25 |  |  | ICP-OES
[6 empty] | 10.1021/acs.molpharmaceut.3c00229 |  |  |  | TMA |  | H2O | [5 empty] | N2 | A-B | AlOx | myoglobin (spray dried) | org | [10 empty] | 30 |  | 30 |  |  |  |  | 60 |  |  |  |  | 3.24 |  |  | ICP-OES
[6 empty] | 10.1021/acs.molpharmaceut.3c00229 |  |  |  | not specified | [7 empty] | N2 | A-B | SiOx | myoglobin (pure) | org | [10 empty] | 30 |  | 30 | [12 empty] | ICP-OES
[6 empty] | 10.1021/acs.molpharmaceut.3c00229 |  |  |  | not specified | [7 empty] | N2 | A-B | SiOx | myoglobin (pure) | org | [10 empty] | 30 |  | 30 | [12 empty] | ICP-OES
[6 empty] | 10.1021/acs.molpharmaceut.3c00229 |  |  |  | not specified | [7 empty] | N2 | A-B | SiOx | myoglobin (pure) | org | [10 empty] | 30 |  | 30 | [12 empty] | ICP-OES
[6 empty] | 10.1021/acs.molpharmaceut.3c00229 |  |  |  | not specified | [7 empty] | N2 | A-B | SiOx | myoglobin (spray dried) | org | [10 empty] | 30 |  | 30 | [12 empty] | ICP-OES
[6 empty] | 10.1021/acs.molpharmaceut.3c00229 |  |  |  | not specified | [7 empty] | N2 | A-B | SiOx | myoglobin (spray dried) | org | [10 empty] | 30 |  | 30 | [12 empty] | ICP-OES
[6 empty] | 10.1021/acs.molpharmaceut.3c00229 |  |  |  | not specified | [7 empty] | N2 | A-B | SiOx | myoglobin (spray dried) | org | [10 empty] | 30 |  | 30 | [12 empty] | ICP-OES
[6 empty] | 10.1021/acs.molpharmaceut.3c00229 |  |  |  | not specified | [7 empty] | N2 | A-B | SiOx | myoglobin (lyophilized) | org | [10 empty] | 30 |  | 30 | [12 empty] | ICP-OES
[6 empty] | 10.1021/acs.molpharmaceut.3c00229 |  |  |  | not specified | [7 empty] | N2 | A-B | SiOx | myoglobin (lyophilized) | org | [10 empty] | 30 |  | 30 | [12 empty] | ICP-OES
[6 empty] | 10.1021/acs.molpharmaceut.3c00229 |  |  |  | not specified | [7 empty] | N2 | A-B | SiOx | myoglobin (lyophilized) | org | [10 empty] | 30 |  | 30 | [12 empty] | ICP-OES
Hilton | 2017 | Mapping differential cellular protein response of mouse alveolar epithelial cells to multi-walled carbon nanotubes as a function of atomic layer deposition coating | Nanotoxicology | North Carolina State University | US | 10.1080/17435390.2017.1299888 | atomic layer deposition | medical | viscous flow | DEZ |  | H2O | [5 empty] | N2 | A-B | ZnOx | C (MWCNTs) | C |  |  |  |  | 0.5-40 | [12 empty] | 50 |  | 10
[6 empty] | 10.1080/17435390.2017.1299888 |  |  |  | TMA |  | H2O | [5 empty] | N2 | A-B | AlOx | C (MWCNTs) | C |  |  |  |  | 0.5-40 | [12 empty] | 50 |  | 10
Hellrup | 2017 | Production and characterization of aluminium oxide nanoshells on spray dried lactose | International Journal of Pharmaceutics | Uppsala University | SE | 10.1016/j.ijpharm.2017.06.046 | atomic layer deposition | pharma | (flow-type) | TMA | 18 | H2O | 18 | [5 empty] | A-B | AlOx | lactose | org | [5 empty] | 1 |  |  |  |  | 50 |  | 50 |  |  |  |  | 250 |  |  |  |  | 9 |  | Al2O3
[6 empty] | 10.1016/j.ijpharm.2017.06.046 |  |  |  | TMA | 18 | H2O | 18 | [5 empty] | A-B | AlOx | lactose | org | [5 empty] | 1 |  |  |  |  | 50 |  | 50 |  |  |  |  | 500 |  |  |  |  | 18 |  | Al2O3
Kim | 2016 | CO oxidation catalyzed by RuO2 nanoparticles supported on mesoporous Al2O3 prepared via atomic layer deposition | Current Applied Physics | Sungkyunkwan University | KR | 10.1016/j.cap.2016.07.015 | atomic layer deposition | thermocatalysis | not specified | Ru(EtCp)2 | 90 | O2 | [5 empty] | N2 | A-B | Ru | Al2O3 | MO | 2 | 11.6 |  |  | 1000 | 0.03 |  |  |  | 3 | 315 | 0.1666666667 | 315 |  |  |  |  | 50 |  | 10 | particles | HRTEM | 0.2 |  | RuO2 | ICP-OES
Liu | 2016 | A Rational Design of Heterojunction Photocatalyst CdS Interfacing with One Cycle of ALD Oxide | Journal of Materials Science & Technology | Nankai University | CN | 10.1016/j.jmst.2016.04.002 | atomic layer deposition | photocatalysis | not specified | TDMAT |  | H2O | [6 empty] | A-B | TiOx | CdS | MS |  |  |  |  | 0.01-0.02 |  | 20 |  |  | 0.0008333333333 | 150 | 0.0003333333333 | 150 |  |  |  |  | 1 |  |  |  | HRTEM
[6 empty] | 10.1016/j.jmst.2016.04.002 |  |  |  | TMA |  | H2O | [6 empty] | A-B | AlOx | CdS | MS |  |  |  |  | 0.01-0.02 |  | 20 |  |  | 0.0003333333333 | 150 | 0.0003333333333 | 150 |  |  |  |  | 1 |  |  |  | HRTEM
Duran | 2016 | YCrO3/Al2O3 Core-Shell Design: The Effect of the Nanometric Al2O3-Shell on Dielectric Properties | Journal of the American Ceramic Society | Universidad Nacional Autónoma de México | MX | 10.1111/jace.14369 | atomic layer deposition | multiferroic ceramics | described elsewhere | not specified | [8 empty] | A-B | AlOx | YCrO3 | MO |  |  |  |  | 0.5-0.7 | [12 empty] | 50 |  | 8 | film | TEM
[6 empty] | 10.1111/jace.14369 |  |  |  | not specified | [8 empty] | A-B | AlOx | YCrO3 | MO |  |  |  |  | 0.5-0.7 | [12 empty] | 500 |  | 70 | film | TEM
[6 empty] | 10.1111/jace.14369 |  |  |  | not specified | [8 empty] | A-B | AlOx | YCrO3 | MO |  |  |  |  | 0.5-0.7 | [12 empty] | 1000 |  | 130 | film | TEM
Jang | 2016 | Eliminated Phototoxicity of TiO2 Particles by an Atomic-Layer-Deposited Al2O3 Coating Layer for UV-Protection Applications | Chemistry: A European Journal | Hanyang University | KR | 10.1002/chem.201600815 | atomic layer deposition | photocatalysis | rotary | TMA | 10 | H2O | 10 |  |  |  |  | N2 | A-B | AlOx | TiO2 | MO |  |  |  |  | 0.021 |  | 200 |  |  |  | 150 |  | 150 |  |  |  |  | 60 |  | 3.8 | film | TEM
[6 empty] | 10.1002/chem.201600815 |  |  |  | TMA | 10 | H2O | 10 |  |  |  |  | N2 | A-B | AlOx | TiO2 | MO |  |  |  |  | 0.021 |  | 200 |  |  |  | 100 |  | 100 |  |  |  |  | 60 |  | 4.4 | film | TEM
[6 empty] | 10.1002/chem.201600815 |  |  |  | TMA | 10 | H2O | 10 |  |  |  |  | N2 | A-B | AlOx | TiO2 | MO |  |  |  |  | 0.021 |  | 200 |  |  |  | 35 |  | 35 |  |  |  |  | 30 |  | 2.4 | film | TEM
Cheng | 2016 | Platinum single-atom and cluster catalysis of the hydrogen evolution reaction | Nature Communications | University of Western Ontario | CA | 10.1038/ncomms13638 | atomic layer deposition | electrocatalysis | (viscous flow) | MeCpPtMe3 | 65 | O2 | [5 empty] | N2 | A-B | Pt | C (NGNs, nitrogen-doped graphene nanosheets) | C | [9 empty] | 0.01666666667 | 250 | 0.08333333333 | 250 |  |  |  |  | 50 |  |  |  |  | 2.1 |  | Pt | ICP-AES
[6 empty] | 10.1038/ncomms13638 |  |  |  | MeCpPtMe3 | 65 | O2 | [5 empty] | N2 | A-B | Pt | C (NGNs, nitrogen-doped graphene nanosheets) | C | [9 empty] | 0.01666666667 | 250 | 0.08333333333 | 250 |  |  |  |  | 100 |  |  |  |  | 7.6 |  | Pt | ICP-AES
[6 empty] | 10.1038/ncomms13638 |  |  |  | MeCpPtMe3 | 65 | O2 | [5 empty] | N2 | A-B | Pt | C (GNs, graphene nanosheets) | C | [9 empty] | 0.01666666667 | 250 | 0.08333333333 | 250 |  |  |  |  | 50
Gong | 2016 | Physical Chemistry Chemical Physics | Physical Chemistry Chemical Physics | Xi'an Modern Chemistry Research Institute | CN | 10.1039/C5CP05043J | atomic layer deposition | thermocatalysis | described elsewhere | DEZ |  | H2O | [5 empty] | N2 | A-B | ZnOx | Zeolite (HZSM-5) | MO | 0.2 |  |  | 320 |  | 0.013 | 110 |  |  | 1 | 120 | 1 | 120 |  |  |  |  | 1 |  |  |  |  | 5.8 |  | Zn | ICP-OES | 196
[6 empty] | 10.1039/C5CP05043J |  |  |  | DEZ |  | H2O | [5 empty] | N2 | A-B | ZnOx | Zeolite (HZSM-5) | MO | 0.2 |  |  | 320 |  | 0.013 | 110 |  |  | 1 | 120 | 1 | 120 |  |  |  |  | 2 |  |  |  |  | 6.9 |  | Zn | ICP-OES | 200
[6 empty] | 10.1039/C5CP05043J |  |  |  | DEZ |  | H2O | [5 empty] | N2 | A-B | ZnOx | Zeolite (HZSM-5) | MO | 0.2 |  |  | 320 |  | 0.013 | 110 |  |  | 1 | 120 | 1 | 120 |  |  |  |  | 3 |  |  |  |  | 9 |  | Zn | ICP-OES | 73
[6 empty] | 10.1039/C5CP05043J |  |  |  | DEZ |  | H2O | [5 empty] | N2 | A-B | ZnOx | Zeolite (HY) | MO | 0.2 |  |  | 532 |  | 0.013 | 110 |  |  | 0.1666666667 | 120 | 0.1666666667 | 120 |  |  |  |  | 1 |  |  |  |  | 11.9 |  | Zn | ICP-OES | 369
[6 empty] | 10.1039/C5CP05043J |  |  |  | DEZ |  | H2O | [5 empty] | N2 | A-B | ZnOx | Zeolite (HY) | MO | 0.2 |  |  | 532 |  | 0.013 | 110 |  |  | 0.1666666667 | 120 | 0.1666666667 | 120 |  |  |  |  | 2 |  |  |  |  | 20.1 |  | Zn | ICP-OES | 307
[6 empty] | 10.1039/C5CP05043J |  |  |  | DEZ |  | H2O | [5 empty] | N2 | A-B | ZnOx | Zeolite (HY) | MO | 0.2 |  |  | 532 |  | 0.013 | 110 |  |  | 0.1666666667 | 120 | 0.1666666667 | 120 |  |  |  |  | 3 |  |  |  |  | 28.4 |  | Zn | ICP-OES | 195
Sree | 2016 | Hydroisomerization and hydrocracking activity enhancement of a hierarchical ZSM-5 zeolite catalyst via atomic layer deposition of aluminium | Catalysis Science & Technology | KU Leuven | BE | 10.1039/c6cy00780e | atomic layer deposition | thermocatalysis | not specified | TMA |  | H2O | [6 empty] | A-B | AlOx | Zeolite (ZSM-5) | MO | 0.3 |  | 0.841 | 647 |  | 5.00E-04 |  |  |  | 0.5 | 200 | 0.5 | 200 |  |  |  |  | 10 | [8 empty] | 556 | 0.701
Ro | 2016 | Role of the Cu-ZrO2 Interfacial Sites for Conversion of Ethanol to Ethyl Acetate and Synthesis of Methanol from CO2 and H2 | ACS Catalysis | University of Wisconsin-Madison | US | 10.1021/acscatal.6b01805 | atomic layer deposition | thermocatalysis | (viscous flow) | TDMAZ | 80 | H2O | [5 empty] | N2 | A-B | ZrOx | Cu/SiO2 | SM | [5 empty] | 5.00E-04 |  |  |  |  | 200 |  | 200 |  |  |  |  | 5 |  |  |  |  | 15.7 |  | Zr | ICP-OES
[6 empty] | 10.1021/acscatal.6b01805 |  |  |  | TDMAZ | 80 | H2O | [5 empty] | N2 | A-B | ZrOx | Cu/SiO2 | SM | [5 empty] | 5.00E-04 |  |  |  |  | 200 |  | 200 |  |  |  |  | 8 |  |  |  |  | 18.7 |  | Zr | ICP-OES
[6 empty] | 10.1021/acscatal.6b01805 |  |  |  | TDMAZ | 80 | H2O | [5 empty] | N2 | A-B | ZrOx | Cu/SiO2 | SM | [5 empty] | 5.00E-04 |  |  |  |  | 200 |  | 200 |  |  |  |  | 15 |  |  |  |  | 28.4 |  | Zr | ICP-OES
Zhou | 2016 | Performance improvement by alumina coatings on Y3Al5O12:Ce3+ phosphor powder deposited using atomic layer deposition in a fluidized bed reactor | Catalysis Science & Technology | Science College of Hunan Agricultural University | CN | 10.1039/c6ra12983h | atomic layer deposition | phosphors | fluidized bed | TMA |  | O2 (air) | [5 empty] | N2 | A-B | AlOx | YAG:Ce phosphor | MO | 100 |  |  |  | 11 | 100 | 600 |  |  | 3 | 25 | 3 | 25 |  |  |  |  | 5 | 0.13 nm
[6 empty] | 10.1039/c6ra12983h |  |  |  | TMA |  | O2 (air) | [5 empty] | N2 | A-B | AlOx | YAG:Ce phosphor | MO | 100 |  |  |  | 11 | 100 | 600 |  |  | 3 | 25 | 3 | 25 |  |  |  |  | 10 | 0.13 nm
[6 empty] | 10.1039/c6ra12983h |  |  |  | TMA |  | O2 (air) | [5 empty] | N2 | A-B | AlOx | YAG:Ce phosphor | MO | 100 |  |  |  | 11 | 100 | 600 |  |  | 3 | 25 | 3 | 25 |  |  |  |  | 15 | 0.13 nm | 2 | film | TEM
[6 empty] | 10.1039/c6ra12983h |  |  |  | TMA |  | O2 (air) | [5 empty] | N2 | A-B | AlOx | YAG:Ce phosphor | MO | 100 |  |  |  | 11 | 100 | 600 |  |  | 3 | 25 | 3 | 25 |  |  |  |  | 40 | 0.13 nm | 5 | film | TEM
Lv | 2016 | Cumulative effect of Fe2O3 on TiO2 nanotubes via atomic layer deposition with enhanced lithium ion storage performance | Applied Surface Science | Soochow University | CN | 10.1016/j.apsusc.2016.02.075 | atomic layer deposition | batteries | (viscous flow) | Fe(Cp)2 | 130 | H2O2 | 23 | [5 empty] | A-B | FeOx | TiO2 (nanotubes) | MO | [10 empty] | 350 |  | 350 | [6 empty] | 5 | particles | HRTEM | 8.37 |  | Fe2O3 | EDX
Yao | 2016 | Revisiting the Au Particle Size Effect on TiO2-Coated Au/TiO2 Catalysts in CO Oxidation Reaction | The Journal of Physical Chemistry C | University of Science and Technology of China | CN | 10.1021/acs.jpcc.5b12712 | atomic layer deposition | thermocatalysis | viscous flow | TTIP |  | H2O | [5 empty] | N2 | A-B | TiOx | Au/TiO2 | SM |  |  |  | 45 | 21 |  |  |  |  | 0.1666666667 | 150 | 0.1333333333 | 150 |  |  |  |  | 10
[6 empty] | 10.1021/acs.jpcc.5b12712 |  |  |  | TTIP |  | H2O | [5 empty] | N2 | A-B | TiOx | Au/TiO2 | SM |  |  |  | 45 | 21 |  |  |  |  | 0.1666666667 | 150 | 0.1333333333 | 150 |  |  |  |  | 20
[6 empty] | 10.1021/acs.jpcc.5b12712 |  |  |  | TTIP |  | H2O | [5 empty] | N2 | A-B | TiOx | Au/TiO2 | SM |  |  |  | 45 | 21 |  |  |  |  | 0.1666666667 | 150 | 0.1333333333 | 150 |  |  |  |  | 50 | 0.3 A | 1.5 | film | HRTEM
Dai | 2016 | Improved electrochemical performance of LiNi0.8Co0.15Al0.05O2 with ultrathin and thickness-controlled TiO2 shell via atomic layer deposition technology | RSC Advances | Nanjing University | CN | 10.1039/C6RA21903A | atomic layer deposition | batteries | (flow-type) | TiCl4 | RT | H2O | RT |  |  |  |  | N2 | A-B | TiOx | LNCM (LiNi0.8Co0.15Al0.05O2) | MO |  |  |  |  | 10 |  |  |  |  | 0.001666666667 | 200 | 0.001666666667 | 200 |  |  |  |  | 56 | 0.36 | 2 | film | TEM
[6 empty] | 10.1039/C6RA21903A |  |  |  | TiCl4 | RT | H2O | RT |  |  |  |  | N2 | A-B | TiOx | LNCM (LiNi0.8Co0.15Al0.05O2) | MO |  |  |  |  | 10 |  |  |  |  | 0.001666666667 | 200 | 0.001666666667 | 200 |  |  |  |  | 138 | 0.36 | 5 | film | TEM
[6 empty] | 10.1039/C6RA21903A |  |  |  | TiCl4 | RT | H2O | RT |  |  |  |  | N2 | A-B | TiOx | LNCM (LiNi0.8Co0.15Al0.05O2) | MO |  |  |  |  | 10 |  |  |  |  | 0.001666666667 | 200 | 0.001666666667 | 200 |  |  |  |  | 222 | 0.36 | 8 | film | TEM
Mao | 2020 | Changes in Ni-NiO equilibrium due to LaFeO3 and the effect on dry reforming of CH4 | Journal of Catalysis | University of Pennsylvania | US | 10.1016/j.jcat.2019.11.040 | atomic layer deposition | thermocatalysis | not specified | La(tmhd)3 |  | Fe(Cp)2 |  | O2 |  |  |  |  | A-(B-C) | FeLaOx | MgAl2O4 | MO |  |  |  | 120 | [5 empty] | 5 | 250 | 5 | 250 | [13 empty] | 61
[6 empty] | 10.1016/j.jcat.2019.11.040 |  |  |  | Ni(tmhd)2 |  | O2 | [6 empty] | A-B | NiOx | MgAl2O4 | MO | [17 empty] | 5 |  |  |  |  | 4.8 |  | Ni |  | 115
Jackson | 2015 | Tuning Acid–Base Properties Using Mg–Al Oxide Atomic Layer Deposition | ACS Applied Materials & Interfaces | University of Wisconsin-Madison | US | 10.1021/acsami.5b04107 | atomic layer deposition | thermocatalysis | fluidized bed | Mg(Cp)2 | 100 | TMA |  | H2O | 12 |  |  | Ar | A-C | MgOx | Al2O3 | MO | 1 | 6.12 |  | 232 | 11-30 |  | 30 | [10 empty] | 36 | [8 empty] | 153
[6 empty] | 10.1021/acsami.5b04107 |  |  |  | Mg(Cp)2 | 100 | TMA |  | H2O | 12 |  |  | Ar | (A-C)2-(B-C)1 | MgAlOx | Al2O3 | MO | 1 | 6.12 |  | 232 | 11-30 |  | 30 | [10 empty] | 36 | [8 empty] | 120
[6 empty] | 10.1021/acsami.5b04107 |  |  |  | Mg(Cp)2 | 100 | TMA |  | H2O | 12 |  |  | Ar | (A-C)-(B-C) | MgAlOx | Al2O3 | MO | 1 | 6.12 |  | 232 | 11-30 |  | 30 | [10 empty] | 36 | [8 empty] | 106
[6 empty] | 10.1021/acsami.5b04107 |  |  |  | Mg(Cp)2 | 100 | TMA |  | H2O | 12 |  |  | Ar | (A-C)1-(B-C)2 | MgAlOx | Al2O3 | MO | 1 | 6.12 |  | 232 | 11-30 |  | 30 | [10 empty] | 36 | [8 empty] | 89
[6 empty] | 10.1021/acsami.5b04107 |  |  |  | Mg(Cp)2 | 100 | TMA |  | H2O | 12 |  |  | Ar | B-C | AlOx | Al2O3 | MO | 1 | 6.12 |  | 232 | 11-30 |  | 30 | [10 empty] | 36 | [8 empty] | 60
Munoz-Munoz | 2015 | The control of thickness on aluminum oxide nanotubes by Atomic Layer Deposition using carbon nanotubes as removable templates | Powder Technology | Universidad Nacional Autónoma de México | MX | 10.1016/j.powtec.2015.09.015 | atomic layer deposition | nanofabrication | not specified | TMA | RT | H2O | RT |  |  |  |  | N2 | A-B | AlOx | MWCNTs | C | 0.01 |  |  |  |  | 1.30E-03 | 20 |  |  | 0.03416666667 | 100 | 0.035 | 100 |  |  |  |  | 200 |  | 19 | film | TEM |  |  | Al2O3 | TGA
[6 empty] | 10.1016/j.powtec.2015.09.015 |  |  |  | TMA | RT | H2O | RT |  |  |  |  | N2 | A-B | AlOx | MWCNTs | C | 0.01 |  |  |  |  | 1.30E-03 | 20 |  |  | 0.03416666667 | 100 | 0.035 | 100 |  |  |  |  | 5 |  |  |  | TEM | 6.5 |  | Al2O3 | TGA
[6 empty] | 10.1016/j.powtec.2015.09.015 |  |  |  | TMA | RT | H2O | RT |  |  |  |  | N2 | A-B | AlOx | MWCNTs | C | 0.01 |  |  |  |  | 1.30E-03 | 20 |  |  | 0.03416666667 | 100 | 0.035 | 100 |  |  |  |  | 10 |  | 1.6 | film | TEM | 15.5 |  | Al2O3 | TGA
[6 empty] | 10.1016/j.powtec.2015.09.015 |  |  |  | TMA | RT | H2O | RT |  |  |  |  | N2 | A-B | AlOx | MWCNTs | C | 0.01 |  |  |  |  | 1.30E-03 | 20 |  |  | 0.03416666667 | 100 | 0.035 | 100 |  |  |  |  | 20 |  | 2.4 | film | TEM | 28.1 |  | Al2O3 | TGA
[6 empty] | 10.1016/j.powtec.2015.09.015 |  |  |  | TMA | RT | H2O | RT |  |  |  |  | N2 | A-B | AlOx | MWCNTs | C | 0.01 |  |  |  |  | 1.30E-03 | 20 |  |  | 0.03416666667 | 100 | 0.035 | 100 |  |  |  |  | 50 |  | 6.5 | film | TEM | 43.9 |  | Al2O3 | TGA
[6 empty] | 10.1016/j.powtec.2015.09.015 |  |  |  | TMA | RT | H2O | RT |  |  |  |  | N2 | A-B | AlOx | MWCNTs | C | 0.01 |  |  |  |  | 1.30E-03 | 20 |  |  | 0.03416666667 | 100 | 0.035 | 100 |  |  |  |  | 100 |  | 13.6 | film | TEM | 57.6 |  | Al2O3 | TGA
Meng | 2015 | Tunable core-shell single-walled carbon nanotube-Cu2S networked nanocomposites as high-performance cathodes for lithium-ion batteries | Journal of Power Sources | Argonne National Laboratory | US | 10.1016/j.jpowsour.2015.01.151 | atomic layer deposition | batteries | (viscous flow) | Cu(amd) | 150 | H2S | [5 empty] | N2 | A-B | CuSx | SWCNTs | C | 0.1 |  |  |  | 0.01 | 5.30E-02 | 10 | O3 |  | 0.03333333333 |  | 0.001666666667 | [5 empty] | 200 |  | 30 | particles | SEM | 44 |  | Cu2S | TGA
[6 empty] | 10.1016/j.jpowsour.2015.01.151 |  |  |  | Cu(amd) | 150 | H2S | [5 empty] | N2 | A-B | CuSx | SWCNTs | C | 0.005 |  |  |  | 0.01 |  |  |  |  | 0.6666666667 |  | 0.03333333333 | [5 empty] | 100 |  | 15 | particles | SEM
[6 empty] | 10.1016/j.jpowsour.2015.01.151 |  |  |  | Cu(amd) | 150 | H2S | [5 empty] | N2 | A-B | CuSx | SWCNTs | C | 0.005 |  |  |  | 0.01 |  |  |  |  | 0.6666666667 |  | 0.03333333333 | [5 empty] | 200 |  | 30 | particles | SEM
[6 empty] | 10.1016/j.jpowsour.2015.01.151 |  |  |  | Cu(amd) | 150 | H2S | [5 empty] | N2 | A-B | CuSx | SWCNTs | C | 0.005 |  |  |  | 0.01 |  |  |  |  | 0.6666666667 |  | 0.03333333333 | [5 empty] | 400 |  |  | film | SEM
[6 empty] | 10.1016/j.jpowsour.2015.01.151 |  |  |  | Cu(amd) | 150 | H2S | [5 empty] | N2 | A-B | CuSx | SWCNTs | C | 0.005 |  |  |  | 0.01 |  |  |  |  | 0.6666666667 |  | 0.03333333333 | [5 empty] | 600 |  |  | film | SEM
Wang | 2015 | Precisely-controlled synthesis of Au@Pd core–shell bimetallic catalyst via atomic layer deposition for selective oxidation of benzyl alcohol | Journal of Catalysis | University of Science and Technology of China | CN | 10.1016/j.jcat.2015.01.019 | atomic layer deposition | thermocatalysis | viscous flow | Pd(hfac)2 | 65 | H2 | [5 empty] | N2 | A-B | Pd | Au/SiO2 | SM | [6 empty] | 200 |  |  | 5 | 150 | 0.4166666667 | 150 |  |  |  |  | 1 | 0.09 | 0.16 | shell | HAADF-STEM | 0.17 |  | Pd
[6 empty] | 10.1016/j.jcat.2015.01.019 |  |  |  | Pd(hfac)2 | 65 | H2 | [5 empty] | N2 | A-B | Pd | Au/SiO2 | SM | [6 empty] | 200 |  |  | 5 | 150 | 0.4166666667 | 150 |  |  |  |  | 3 | 0.09 | 0.34 | shell | HAADF-STEM | 0.4 |  | Pd
[6 empty] | 10.1016/j.jcat.2015.01.019 |  |  |  | Pd(hfac)2 | 65 | H2 | [5 empty] | N2 | A-B | Pd | Au/SiO2 | SM | [6 empty] | 200 |  |  | 5 | 150 | 0.4166666667 | 150 |  |  |  |  | 5 | 0.09 | 0.46 | shell | HAADF-STEM | 0.57 |  | Pd
[6 empty] | 10.1016/j.jcat.2015.01.019 |  |  |  | Pd(hfac)2 | 65 | H2 | [5 empty] | N2 | A-B | Pd | Au/SiO2 | SM | [6 empty] | 200 |  |  | 5 | 150 | 0.4166666667 | 150 |  |  |  |  | 8 | 0.09 | 0.066 | shell | HAADF-STEM | 0.9 |  | Pd
[6 empty] | 10.1016/j.jcat.2015.01.019 |  |  |  | Pd(hfac)2 | 65 | H2 | [5 empty] | N2 | A-B | Pd | Au/SiO2 | SM | [6 empty] | 200 |  |  | 5 | 150 | 0.4166666667 | 150 |  |  |  |  | 10 | 0.09 | 0.87 | shell | HAADF-STEM | 1.34 |  | Pd
[6 empty] | 10.1016/j.jcat.2015.01.019 |  |  |  | Pd(hfac)2 | 65 | H2 | [5 empty] | N2 | A-B | Pd | Au/SiO2 | SM | [6 empty] | 200 |  |  | 5 | 150 | 0.4166666667 | 150 |  |  |  |  | 15 | 0.09 | 1.48 | shell | HAADF-STEM | 3 |  | Pd
[6 empty] | 10.1016/j.jcat.2015.01.019 |  |  |  | Pd(hfac)2 | 65 | H2 | [5 empty] | N2 | A-B | Pd | Au/SiO2 | SM | [6 empty] | 200 |  |  | 5 | 150 | 0.4166666667 | 150 |  |  |  |  | 20 | 0.09 | 1.75 | shell | HAADF-STEM | 4 |  | Pd
[6 empty] | 10.1016/j.jcat.2015.01.019 |  |  |  | Pd(hfac)2 | 65 | H2 | [5 empty] | N2 | A-B | Pd | SiO2 | MO | [6 empty] | 200 |  |  | 5 | 150 | 0.4166666667 | 150 |  |  |  |  | 1 | 0.09 |  |  | HAADF-STEM | 0 |  | Pd
[6 empty] | 10.1016/j.jcat.2015.01.019 |  |  |  | Pd(hfac)2 | 65 | H2 | [5 empty] | N2 | A-B | Pd | SiO2 | MO | [6 empty] | 200 |  |  | 5 | 150 | 0.4166666667 | 150 |  |  |  |  | 2 | 0.09 |  |  | HAADF-STEM | 0 |  | Pd
[6 empty] | 10.1016/j.jcat.2015.01.019 |  |  |  | Pd(hfac)2 | 65 | H2 | [5 empty] | N2 | A-B | Pd | SiO2 | MO | [6 empty] | 200 |  |  | 5 | 150 | 0.4166666667 | 150 |  |  |  |  | 8 | 0.09 |  |  | HAADF-STEM | 0.04 |  | Pd
Xiao | 2015 | Unravelling the Role of Electrochemically Active FePO4 Coating by Atomic Layer Deposition for Increased High-Voltage Stability of LiNi0.5Mn1.5O4 Cathode Material | Advanced Science | University of Western Ontario | CA | 10.1002/advs.201500022 | atomic layer deposition | batteries | viscous flow | Fe(Cp)2 | 130 | O3 |  | TMP | 75 | H2O |  | N2 | A-B-C-D | FePOx | LNMO (LiNi0.5Mn1.5O4) | MO | [6 empty] | 20 |  |  | 0.01666666667 | 300 | 0.01666666667 | 300 | 0.03333333333 | 300 | 0.01666666667 | 300 | 5
[6 empty] | 10.1002/advs.201500022 |  |  |  | Fe(Cp)2 | 130 | O3 |  | TMP | 75 | H2O |  | N2 | A-B-C-D | FePOx | LNMO (LiNi0.5Mn1.5O4) | MO | [6 empty] | 20 |  |  | 0.01666666667 | 300 | 0.01666666667 | 300 | 0.03333333333 | 300 | 0.01666666667 | 300 | 10
[6 empty] | 10.1002/advs.201500022 |  |  |  | Fe(Cp)2 | 130 | O3 |  | TMP | 75 | H2O |  | N2 | A-B-C-D | FePOx | LNMO (LiNi0.5Mn1.5O4) | MO | [6 empty] | 20 |  |  | 0.01666666667 | 300 | 0.01666666667 | 300 | 0.03333333333 | 300 | 0.01666666667 | 300 | 20 |  | 2 |  | HRTEM
[6 empty] | 10.1002/advs.201500022 |  |  |  | Fe(Cp)2 | 130 | O3 |  | TMP | 75 | H2O |  | N2 | A-B-C-D | FePOx | LNMO (LiNi0.5Mn1.5O4) | MO | [6 empty] | 20 |  |  | 0.01666666667 | 300 | 0.01666666667 | 300 | 0.03333333333 | 300 | 0.01666666667 | 300 | 40
Saha | 2015 | Surface Characterization and Platinum-like Electrocatalytic Activity of Nano-Scale Platinum Deposited on Transition Metal Carbide Nanotubes via Atomic Layer Deposition | ECS Transactions | University of Wyoming | US | 10.1149/06917.0077ecst | atomic layer deposition | electrocatalysis | rotary | MeCpPtMe3 |  | O2 | [6 empty] | A-B | Pt | Mo2C | MC |  |  |  | 31 | [13 empty] | 15 |  | 0.56 | particles | HRTEM |  |  | Pt | ICP-OES
[6 empty] | 10.1149/06917.0077ecst |  |  |  | MeCpPtMe3 |  | O2 | [6 empty] | A-B | Pt | Mo2C | MC |  |  |  | 31 | [13 empty] | 50 |  | 1 | particles | HRTEM | 1.07 |  | Pt | ICP-OES
[6 empty] | 10.1149/06917.0077ecst |  |  |  | MeCpPtMe3 |  | O2 | [6 empty] | A-B | Pt | Mo2C | MC |  |  |  | 31 | [13 empty] | 100 |  | 2 | particles | HRTEM | 4.4 |  | Pt | ICP-OES
Yan | 2015 | Single-Atom Pd1/Graphene Catalyst Achieved by Atomic Layer Deposition: Remarkable Performance in Selective Hydrogenation of 1,3-Butadiene | Journal of the American Chemical Society | University of Science and Technology of China | CN | 10.1021/jacs.5b06485 | atomic layer deposition | thermocatalysis | viscous flow | Pd(hfac)2 | 65 | CH2O | [6 empty] | A-B | Pd | C (graphene) | C | [6 empty] | 200 |  |  | 2 | 150 | 1 | 150 |  |  |  |  | 1 |  |  | particles | HAADF-STEM | 0.25 |  | Pd | ICP-OES
Hsu | 2015 | Atomic layer deposition synthesis and evaluation of core–shell Pt-WC electrocatalysts | Journal of Vacuum Science & Technology A | University of Delaware | US | 10.1116/1.4902085 | atomic layer deposition | electrocatalysis | flow-type | MeCpPtMe3 | 50 | O2 | [5 empty] | N2 | A-B | Pt | WC | MC | [9 empty] | 0.5 | 300 | 0.08333333333 | 300 |  |  |  |  | 2 |  | 2 | particles | TEM | 0.08 |  | Pt | AAS
[6 empty] | 10.1116/1.4902085 |  |  |  | MeCpPtMe3 | 50 | O2 | [5 empty] | N2 | A-B | Pt | WC | MC | [9 empty] | 0.5 | 300 | 0.08333333333 | 300 |  |  |  |  | 5 |  | 2 | particles | TEM | 0.2 |  | Pt | AAS
[6 empty] | 10.1116/1.4902085 |  |  |  | MeCpPtMe3 | 50 | O2 | [5 empty] | N2 | A-B | Pt | WC | MC | [9 empty] | 0.5 | 300 | 0.08333333333 | 300 |  |  |  |  | 10 |  | 4 | particles | TEM | 0.49 |  | Pt | AAS
[6 empty] | 10.1116/1.4902085 |  |  |  | MeCpPtMe3 | 50 | O2 | [5 empty] | N2 | A-B | Pt | WC | MC | [9 empty] | 0.5 | 300 | 0.08333333333 | 300 |  |  |  |  | 30 |  |  | particles | TEM | 0.85 |  | Pt | AAS
[6 empty] | 10.1116/1.4902085 |  |  |  | MeCpPtMe3 | 50 | O2 | [5 empty] | N2 | A-B | Pt | WC | MC | [9 empty] | 0.5 | 300 | 0.08333333333 | 300 |  |  |  |  | 50 |  |  | film+particles | TEM | 3.5 |  | Pt | AAS
[6 empty] | 10.1116/1.4902085 |  |  |  | MeCpPtMe3 | 50 | O2 | [5 empty] | N2 | A-B | Pt | WC | MC | [9 empty] | 0.5 | 300 | 0.08333333333 | 300 |  |  |  |  | 100 |  |  | film+particles | TEM | 7.2 |  | Pt | AAS
Wise | 2015 | Effect of Al2O3 Coating on Stabilizing LiNi0.4Mn0.4Co0.2O2 Cathodes | Chemistry of Materials | SLAC National Accelerator Laboratory | US | 10.1021/acs.chemmater.5b02952 | atomic layer deposition | batteries | not specified | TMA |  | H2O | [6 empty] | A-B | AlOx | NMC (LiNi0.4Mn0.4Co0.2O2) | MO |  |  |  |  | 0.08 | [5 empty] | 120 |  | 120 |  |  |  |  | 4
Cheng | 2015 | Atomic scale enhancement of metal–support interactions between Pt and ZrC for highly stable electrocatalysts | Energy & Environmental Science | University of Western Ontario | CA | 10.1039/c4ee04086d | atomic layer deposition | electrocatalysis | viscous flow | MeCpPtMe3 | 65 | O2 | [5 empty] | N2 | A-B | Pt | ZrC | MC | [9 empty] | 0.01666666667 | 250 | 0.08333333333 | 250 |  |  |  |  | 150 |  | 3.2 | particles | TEM, HRTEM | 19 |  | Pt | ICP-OES
Cheng | 2015 | Extremely Stable Platinum Nanoparticles Encapsulated in a Zirconia Nanocage by Area-Selective Atomic Layer Deposition for the Oxygen Reduction Reaction | Advanced Materials | University of Western Ontario | CA | 10.1002/adma.201404314 | atomic layer deposition | electrocatalysis | viscous flow | MeCpPtMe3 | 65 | O2 | [5 empty] | N2 | A-B | Pt | C (NCNT, nitrogen-doped carbon nanotube) | C | [9 empty] | 0.01666666667 | 250 | 0.08333333333 | 250 |  |  |  |  | 100 |  | 1.8 | particles | TEM, HRTEM | 18 |  | Pt | ICP-OES
[6 empty] | 10.1002/adma.201404314 |  |  |  | TDMAZ |  | H2O | [6 empty] | A-B | ZrOx | Pt/NCNT | SM | [6 empty] | 20 | 5 mM oleylamine |  | 0.05 | 250 | 0.05 | 250 |  |  |  |  | 20 |  |  | particles | TEM, HRTEM |  |  | ZrO2
[6 empty] | 10.1002/adma.201404314 |  |  |  | TDMAZ |  | H2O | [6 empty] | A-B | ZrOx | Pt/NCNT | SM | [6 empty] | 20 | 5 mM oleylamine |  | 0.05 | 250 | 0.05 | 250 |  |  |  |  | 30 |  |  | particles | TEM, HRTEM |  |  | ZrO2
[6 empty] | 10.1002/adma.201404314 |  |  |  | TDMAZ |  | H2O | [6 empty] | A-B | ZrOx | Pt/NCNT | SM | [6 empty] | 20 | 5 mM oleylamine |  | 0.05 | 250 | 0.05 | 250 |  |  |  |  | 50 |  |  |  | TEM, HRTEM | 28 |  | ZrO2 | ICP-OES
Kaariainen | 2017 | Surface modification of acetaminophen particles by atomic layer deposition | International Journal of Pharmaceutics | University of Helsinki | FI | 10.1016/j.ijpharm.2017.04.031 | atomic layer deposition | pharma | rotary | TMA | RT | H2O | RT |  |  |  |  | N2 | A-B | AlOx | Acetaminophen | org |  |  |  | 1 | [5 empty] | 1-4 | 100 | 1-4 | 100 |  |  |  |  | 20,50
[6 empty] | 10.1016/j.ijpharm.2017.04.031 |  |  |  | TiCl4 | RT | H2O | RT |  |  |  |  | N2 | A-B | TiOx | Acetaminophen | org |  |  |  | 1 | [5 empty] | 1-4 | 100 | 1-4 | 100 |  |  |  |  | 50
[6 empty] | 10.1016/j.ijpharm.2017.04.031 |  |  |  | TiCl4 | RT | H2O | RT | TMA | RT |  |  | N2 | (A-B)-(C-B) | AlTiOx | Acetaminophen | org |  |  |  | 1 | [5 empty] | 1-4 | 100 | 1-4 | 100 | 1-4 | 100 |  |  | 50+20
[6 empty] | 10.1016/j.ijpharm.2017.04.031 |  |  |  | TTIP | 65-70 | H2O | RT |  |  |  |  | N2 | A-B | TiOx | Acetaminophen | org |  |  |  | 1 | [5 empty] | 1-4 | 100 | 1-4 | 100 |  |  |  |  | 50
[6 empty] | 10.1016/j.ijpharm.2017.04.031 |  |  |  | DEZ | RT | H2O | RT |  |  |  |  | N2 | A-B | ZnOx | Acetaminophen | org |  |  |  | 1 | [5 empty] | 1-4 | 100 | 1-4 | 100 |  |  |  |  | 50
Lu | 2017 | Atomic layer deposition of ZnO on carbon black as nanostructured anode materials for high-performance lithium-ion batteries | Nanoscale | Harbin Institute of Technology | CN | 10.1039/c6nr07868k | atomic layer deposition | batteries | not specified | DEZ |  | H2O | [5 empty] | N2 | A-B | ZnOx | carbon black | C | 0.5-1 |  |  |  | 0.04-0.1 | 0.0133 |  |  |  | 0.0003333-0.66667 | 150 | 0.0003333-0.66667 | 150 | [5 empty] | 1.8 A |  | particles | TEM | 77.04 |  | ZnO | TGA
Lv | 2017 | γ‑Fe2O3@CNTs Anode Materials for Lithium Ion Batteries Investigated by Electron Energy Loss Spectroscopy | Chemistry of Materials | Soochow University | CN | 10.1021/acs.chemmater.6b05356 | atomic layer deposition | batteries | (viscous flow) | Fe(Cp)2 | 130 | O2 | RT | [5 empty] | A-B | FeOx | CNTs | C | [10 empty] | 350 |  | 350 |  |  |  |  | 100 |  | 2 | particles | TEM
[6 empty] | 10.1021/acs.chemmater.6b05356 |  |  |  | Fe(Cp)2 | 130 | O2 | RT | [5 empty] | A-B | FeOx | CNTs | C | [10 empty] | 350 |  | 350 |  |  |  |  | 300 |  | 7 | particles | TEM
[6 empty] | 10.1021/acs.chemmater.6b05356 |  |  |  | Fe(Cp)2 | 130 | O2 | RT | [5 empty] | A-B | FeOx | CNTs | C | [10 empty] | 350 |  | 350 |  |  |  |  | 500 |  | 12 | particles | TEM
Ok | 2017 | Dispersion Characteristics of α-Fe2O3 Nanopowders Coated with Titanium Dioxide by Atomic Layer Deposition | Journal of the Korean Ceramic Society | Kumoh National Institute of Technology | KR | 10.4191/kcers.2017.54.2.04 | atomic layer deposition | colloidal interaction | flow-type | TDMAT | 70 | H2O | [5 empty] | Ar | A-B | TiOx | α-Fe2O3 | MO |  |  |  |  | 0.03 | 0.1333 |  |  |  |  | 300 |  | 300 |  |  |  |  | 50 | 0.12 A | [5 empty] | Ti | TEM-EDS
[6 empty] | 10.4191/kcers.2017.54.2.04 |  |  |  | TDMAT | 70 | H2O | [5 empty] | Ar | A-B | TiOx | α-Fe2O3 | MO |  |  |  |  | 0.03 | 0.1333 |  |  |  |  | 300 |  | 300 |  |  |  |  | 100 | 0.12 A | [5 empty] | Ti | TEM-EDS
[6 empty] | 10.4191/kcers.2017.54.2.04 |  |  |  | TDMAT | 70 | H2O | [5 empty] | Ar | A-B | TiOx | α-Fe2O3 | MO |  |  |  |  | 0.03 | 0.1333 |  |  |  |  | 300 |  | 300 |  |  |  |  | 150 | 0.12 A | [5 empty] | Ti | TEM-EDS
[6 empty] | 10.4191/kcers.2017.54.2.04 |  |  |  | TDMAT | 70 | H2O | [5 empty] | Ar | A-B | TiOx | α-Fe2O3 | MO |  |  |  |  | 0.03 | 0.1333 |  |  |  |  | 300 |  | 300 |  |  |  |  | 200 | 0.12 A | [5 empty] | Ti | TEM-EDS
Song | 2017 | Atomic layer deposited tantalum oxide to anchor Pt/C for a highly stable catalyst in PEMFCs | Journal of Materials Chemistry A | University of Western Ontario | CA | 10.1039/c7ta01926b | atomic layer deposition | electrocatalysis | (viscous flow) | Ta(OEt)5 |  | H2O | [5 empty] | N2 | A-B | TaOx | Pt/C | SM | [9 empty] | 0.008333 | 225 | 0.016667 | 225 | [5 empty] | 0.5 A |  | particles | TEM
[6 empty] | 10.1039/c7ta01926b |  |  |  | Ta(OEt)5 |  | H2O |  | H2 |  |  |  | N2 | A-B-C | TaOx | Pt/C | SM | [9 empty] | 0.008333 | 225 | 0.016667 | 225 | 60 | 700 |  |  | 15 |  |  | particles | TEM | 7.8 |  | TaOx | TEM-EDS
[6 empty] | 10.1039/c7ta01926b |  |  |  | Ta(OEt)5 |  | H2O |  | H2 |  |  |  | N2 | A-B-C | TaOx | Pt/C | SM | [9 empty] | 0.008333 | 225 | 0.016667 | 225 | 60 | 700 |  |  | 35 |  |  | particles | TEM | 10.2 |  | TaOx | TEM-EDS
[6 empty] | 10.1039/c7ta01926b |  |  |  | Ta(OEt)5 |  | H2O |  | H2 |  |  |  | N2 | A-B-C | TaOx | Pt/C | SM | [9 empty] | 0.008333 | 225 | 0.016667 | 225 | 60 | 700 |  |  | 50 |  |  | particles | TEM | 13.5 |  | TaOx | TEM-EDS
[6 empty] | 10.1039/c7ta01926b |  |  |  | Ta(OEt)5 |  | H2O |  | H2 |  |  |  | N2 | A-B-C | TaOx | C | C | [9 empty] | 0.008333 | 225 | 0.016667 | 225 | 60 | 700 |  |  | 35 |  | 2.7 | particles | TEM
Qin | 2017 | Enhanced energy performance from core–shell structured Al@Fe2O3 nanothermite fabricated by atomic layer deposition | RSC Advances | Xi'an Modern Chemistry Research Institute | CN | 10.1039/c6ra25251f | atomic layer deposition | thermites | viscous flow | Fe(Cp)2 | 90 | O2 | [5 empty] | N2 | A-B | FeOx | Al nanopowder | M | 0.1-0.3 |  |  | 15.4 | 0.13 |  |  |  |  | 1.5 | 350 | 1.5 | 350 |  |  |  |  | 125 |  |  |  |  | 130 |  |  | QCM | 7.71
[6 empty] | 10.1039/c6ra25251f |  |  |  | Fe(Cp)2 | 90 | O2 | [5 empty] | N2 | A-B | FeOx | Al nanopowder | M | 0.1-0.3 |  |  | 15.4 | 0.13 |  |  |  |  | 1.5 | 350 | 1.5 | 350 |  |  |  |  | 175 | 0.13 nm | 23 | film | TEM | 210 |  |  | QCM | 6.52
Sree | 2017 | 3D porous nanostructured platinum prepared using atomic layer deposition | Journal of Materials Chemistry A | KU Leuven | BE | 10.1039/C7TA03257A | atomic layer deposition | nanofabrication | not specified | MeCpPtMe3 | 30 | O3 | [5 empty] | Ar | A-B | Pt | Zeotile-4 | MO |  | 11 | [7 empty] | 0.5 | 200 | 0.1667 | 200 |  |  |  |  | 250 | [8 empty] | 20 |  | 11
[6 empty] | 10.1039/C7TA03257A |  |  |  | MeCpPtMe3 | 30 | O3 | [5 empty] | Ar | A-B | Pt | Zeotile-4 | MO |  | 11 | [7 empty] | 0.1667 | 200 | 0.1667 | 200 |  |  |  |  | 250
Tan | 2017 | Active Site and Electronic Structure Elucidation of Pt Nanoparticles Supported on Phase-Pure Molybdenum Carbide Nanotubes | ACS Applied Materials & Interfaces | University of Wyoming | US | 10.1021/acsami.7b01217 | atomic layer deposition | thermocatalysis | rotary | MeCpPtMe3 |  | O2 | [6 empty] | A-B | Pt | Mo2C nanotubes | MC |  |  |  | 30 | [6 empty] | 200 |  | 200 |  |  |  |  | 15 |  | 0.2-0.3 | particles | H2 chemisorption |  |  |  |  | 29/108
[6 empty] | 10.1021/acsami.7b01217 |  |  |  | MeCpPtMe3 |  | O2 | [6 empty] | A-B | Pt | Mo2C nanotubes | MC |  |  |  | 30 | [6 empty] | 200 |  | 200 |  |  |  |  | 50 |  | 2 | particles | H2 chemisorption | 1.07 |  | Pt | ICP-OES | 27/101
[6 empty] | 10.1021/acsami.7b01217 |  |  |  | MeCpPtMe3 |  | O2 | [6 empty] | A-B | Pt | Mo2C nanotubes | MC |  |  |  | 30 | [6 empty] | 200 |  | 200 |  |  |  |  | 100 |  | 2.7 | particles | H2 chemisorption | 4.4 |  | Pt | ICP-OES | 26/66
Wang | 2017 | Sn and Zn modified HZSM-5 for one-step catalytic upgrading of glycerol to value-added aromatics: Synergistic combination of impregnated Sn particles, ALD introduced ZnO film and HZSM-5 zeolite | Applied Catalysis A: General | Southeast University | CN | 10.1016/j.apcata.2017.04.005 | atomic layer deposition | thermocatalysis | described elsewhere | DEZ |  | H2O | [5 empty] | N2 | A-B | ZnOx | Sn/HZSM-5 zeolite | SM |  |  | 0.271 | 322 | [5 empty] | 0.008333 | 180 | 0.008333 | 180 |  |  |  |  | 20 |  |  |  |  | 1.23 |  | Zn | ICP-OES, XPS | 321 | 0.247
[6 empty] | 10.1016/j.apcata.2017.04.005 |  |  |  | DEZ |  | H2O | [5 empty] | N2 | A-B | ZnOx | Sn/HZSM-5 zeolite | SM |  |  | 0.271 | 322 | [5 empty] | 0.008333 | 180 | 0.008333 | 180 |  |  |  |  | 40 |  |  |  |  | 1.79 |  | Zn | ICP-OES, XPS | 309 | 0.234
[6 empty] | 10.1016/j.apcata.2017.04.005 |  |  |  | DEZ |  | H2O | [5 empty] | N2 | A-B | ZnOx | HZSM-5 zeolite | MO |  |  | 0.279 | 333 | [5 empty] | 0.008333 | 180 | 0.008333 | 180 |  |  |  |  | 20 |  | 6 | film | TEM | 1.29 |  | Zn | ICP-OES, XPS | 326 | 0.253
[6 empty] | 10.1016/j.apcata.2017.04.005 |  |  |  | DEZ |  | H2O | [5 empty] | N2 | A-B | ZnOx | HZSM-5 zeolite | MO |  |  | 0.279 | 333 | [5 empty] | 0.008333 | 180 | 0.008333 | 180 |  |  |  |  | 40 |  | 15 | film | TEM
Wang | 2017 | Toward ultrafast lithium ion capacitors: A novel atomic layer deposition seeded preparation of Li4Ti5O12/graphene anode | Nano Energy | Hebei University of Technology | CN | 10.1016/j.nanoen.2017.04.020 | atomic layer deposition | capacitors | rotary | TiCl4 |  | H2O | [5 empty] | N2 | A-B | TiOx | graphene | C | [5 empty] | 0.133 |  |  |  | 1 |  | 1 | [5 empty] | 50 | 0.6 A |  | particles | TEM | 54.4 |  | TiO2 | TGA | 195.4
[6 empty] | 10.1016/j.nanoen.2017.04.020 |  |  |  | TiCl4 |  | H2O | [5 empty] | N2 | A-B | TiOx | graphene | C | [5 empty] | 0.133 |  |  |  | 1 |  | 1 | [5 empty] | 100 | 0.6 A |  | particles | TEM | 64.8 |  | TiO2 | TGA | 159.4
Yi | 2017 | Coating Pd/Al2O3 catalysts with FeOx enhances both activity and selectivity in 1,3-butadiene hydrogenation | Chinese Journal of Catalysis | University of Science and Technology of China | CN | 10.1016/S1872‐2067(17)62768‐2 | atomic layer deposition | thermocatalysis | viscous flow | Fe(Cp)2 | 90 | O2 | [5 empty] | N2 | A-B | FeOx | Pd/Al2O3 | SM | [6 empty] | 200 |  |  | 5 | 150 | 8.33 | 150 |  |  |  |  | 6 |  |  |  |  | 0.26 |  | Fe | ICP-AES
[6 empty] | 10.1016/S1872‐2067(17)62768‐2 |  |  |  | Fe(Cp)2 | 90 | O2 | [5 empty] | N2 | A-B | FeOx | Pd/Al2O3 | SM | [6 empty] | 200 |  |  | 5 | 150 | 8.33 | 150 |  |  |  |  | 10 |  |  |  |  | 0.41 |  | Fe | ICP-AES
[6 empty] | 10.1016/S1872‐2067(17)62768‐2 |  |  |  | Fe(Cp)2 | 90 | O2 | [5 empty] | N2 | A-B | FeOx | Pd/Al2O3 | SM | [6 empty] | 200 |  |  | 5 | 150 | 8.33 | 150 |  |  |  |  | 20 |  |  |  |  | 0.67 |  | Fe | ICP-AES
[6 empty] | 10.1016/S1872‐2067(17)62768‐2 |  |  |  | Fe(Cp)2 | 90 | O2 | [5 empty] | N2 | A-B | FeOx | Pd/Al2O3 | SM | [6 empty] | 200 |  |  | 5 | 150 | 8.33 | 150 |  |  |  |  | 30 |  |  |  |  | 0.73 |  | Fe | ICP-AES
Zhang | 2017 | Atomic scale surface engineering of micro- to nano-sized pharmaceutical particles for drug delivery applications | Nanoscale | AstraZeneca R&D Gothenburg | SE | 10.1039/C7NR03261G | atomic layer deposition | pharma | fluidized bed | TMA | 30 | H2O | [5 empty] | N2 | A-B | AlOx | Budesonide (Bude) | org | 5 |  |  | 5.57 | 1.76 | 100 | 2500 | N2 |  | 0.5 | 40 | 0.5 | 40 |  |  |  |  | 2 | 0.21 nm | 0.4 |  | TOF-SIMS | 0.59 |  | Al2O3 | ICP-OES
[6 empty] | 10.1039/C7NR03261G |  |  |  | TMA | 30 | H2O | [5 empty] | N2 | A-B | AlOx | Budesonide (Bude) | org | 5 |  |  | 5.57 | 1.76 | 100 | 2500 | N2 |  | 0.5 | 40 | 0.5 | 40 |  |  |  |  | 4 | 0.17 nm | 0.8 |  | TEM | 0.93 |  | Al2O3 | ICP-OES
[6 empty] | 10.1039/C7NR03261G |  |  |  | TMA | 30 | H2O | [5 empty] | N2 | A-B | AlOx | Budesonide (Bude) | org | 5 |  |  | 5.57 | 1.76 | 100 | 2500 | N2 |  | 0.5 | 40 | 0.5 | 40 |  |  |  |  | 6 | 0.33 nm | 2 |  | TEM | 2.69 |  | Al2O3 | ICP-OES
[6 empty] | 10.1039/C7NR03261G |  |  |  | TMA | 30 | H2O | [5 empty] | N2 | A-B | AlOx | Lactose (LH300) | org | 20 |  |  | 4.32 | 3.53 | 100 | 1000 | N2 |  | 2 | 30 | 2 | 30 |  |  |  |  | 4 | 0.14 nm |  |  |  | 0.62 |  | Al2O3 | ICP-OES
[6 empty] | 10.1039/C7NR03261G |  |  |  | TMA | 30 | H2O | [5 empty] | N2 | A-B | AlOx | Lactose (LH300) | org | 20 |  |  | 4.32 | 3.53 | 100 | 1000 | N2 |  | 2 | 30 | 2 | 30 |  |  |  |  | 14 | 0.27 nm | 10 |  | TEM | 3.99 |  | Al2O3 | ICP-OES
Yang | 2017 | TiO2 quantum dots grown on graphene by atomic layer deposition as advanced photocatalytic hybrid materials | Applied Physics A | Chongqing Normal University | CN | 10.1007/s00339-017-1018-y | atomic layer deposition | photocatalysis | rotary | NO2 |  | TMA | [5 empty] | N2 | A-B | AlOx | graphene | C |  |  |  | 467
[6 empty] | 10.1007/s00339-017-1018-y |  |  |  | TMA |  | H2O | [5 empty] | N2 | A-B | AlOx | NO2 treated graphene | C | [5 empty] | 0.1333 |  |  |  |  | 180 |  | 180
[6 empty] | 10.1007/s00339-017-1018-y |  |  |  | TiCl4 |  | H2O | [5 empty] | N2 | A-B | TiOx | graphene | C |  |  |  | 467 |  | 0.1333 |  |  |  |  | 180 |  | 180 |  |  |  |  | 50 |  | 6 | particles | SEM, TEM | 57.4 |  | Ti | TGA, XPS | 120
[6 empty] | 10.1007/s00339-017-1018-y |  |  |  | TiCl4 |  | H2O | [5 empty] | N2 | A-B | TiOx | Al2O3/graphene | CC | [5 empty] | 0.1333 |  |  |  |  | 120 |  | 120 |  |  |  |  | 50 |  | 6-8 | film | TEM | 61.3 |  |  | TGA | 91.4
Xiao | 2017 | Nanoscale Manipulation of Spinel Lithium Nickel Manganese Oxide Surface by Multisite Ti Occupation as High-Performance Cathode | Advanced Materials | University of Western Ontario | CA | 10.1002/adma.201703764 | atomic layer deposition | batteries | (viscous flow) | TTIP | 85 | H2O | RT |  |  |  |  | N2 | A-B | TiOx | LiNi0.5Mn1.5O4 (LNMO) | MO |  |  |  |  | 10-20 |  | 20 |  |  | 0.0167 | 150 | 0.0167 | 150 |  |  |  |  | 5
[6 empty] | 10.1002/adma.201703764 |  |  |  | TTIP | 85 | H2O | RT |  |  |  |  | N2 | A-B | TiOx | LiNi0.5Mn1.5O4 (LNMO) | MO |  |  |  |  | 10-20 |  | 20 |  |  | 0.0167 | 150 | 0.0167 | 150 |  |  |  |  | 25 |  | 2 | film | TEM
[6 empty] | 10.1002/adma.201703764 |  |  |  | TTIP | 85 | H2O | RT |  |  |  |  | N2 | A-B | TiOx | LiNi0.5Mn1.5O4 (LNMO) | MO |  |  |  |  | 10-20 |  | 20 |  |  | 0.0167 | 150 | 0.0167 | 150 |  |  |  |  | 50
[6 empty] | 10.1002/adma.201703764 |  |  |  | TTIP | 85 | H2O | RT |  |  |  |  | N2 | A-B | TiOx | LiNi0.5Mn1.5O4 (LNMO) | MO |  |  |  |  | 10-20 |  | 20 |  |  | 0.0167 | 150 | 0.0167 | 150 |  |  |  |  | 250 |  | 5-10 | film | EELS
Wu | 2017 | Methanol Oxidation to Formate on ALD-Prepared VOx/θ-Al2O3 Catalysts: A Mechanistic Study | The Journal of Physical Chemistry C | Northwestern University | US | 10.1021/acs.jpcc.7b07498 | atomic layer deposition | thermocatalysis | viscous flow | VTIP | 45 | H2O | RT | O2 (air) |  |  |  | N2 | A-B-C | VOx | θ-Al2O3 | MO | 0.6 |  |  | 125 | 177-250 | 0.16 |  | air | 600 | 2 | 150 | 0.8333 | 150 | 360 | 650 |  |  | 1 |  |  |  |  | 0.48 |  | V | ICP-AES
[6 empty] | 10.1021/acs.jpcc.7b07498 |  |  |  | VTIP | 45 | H2O | RT | O2 (air) |  |  |  | N2 | A-B-C | VOx | θ-Al2O3 | MO | 0.6 |  |  | 125 | 177-250 | 0.16 |  | air | 600 | 2 | 150 | 0.8333 | 150 | 360 | 650 |  |  | 2 |  |  |  |  | 1.2 |  | V | ICP-AES
[6 empty] | 10.1021/acs.jpcc.7b07498 |  |  |  | VTIP | 45 | H2O | RT | O2 (air) |  |  |  | N2 | A-B-C | VOx | θ-Al2O3 | MO | 0.6 |  |  | 125 | 177-250 | 0.16 |  | air | 600 | 2 | 150 | 0.8333 | 150 | 360 | 650 |  |  | 10 |  |  |  |  | 3.4 |  | V | ICP-AES
Zhang | 2017 | Porous TiO2 Nanotubes with Spatially Separated Platinum and CoOx Cocatalysts Produced by Atomic Layer Deposition for Photocatalytic Hydrogen Production | Angewandte Chemie | Chinese Academy of Sciences | CN | 10.1002/anie.201611137 | atomic layer deposition | photocatalysis | not specified | MeCpPtMe3 | 60 | O3 | [5 empty] | N2 | A-B | Pt | carbon nanocoils (CNCs) | C | 1.2 | [8 empty] | 0.00833 | 280 | 0.0167 | 280 |  |  |  |  | 1 |  |  |  |  | 0.046 |  | Pt | ICP-MS
[6 empty] | 10.1002/anie.201611137 |  |  |  | Co(Cp)2 | 67 | O3 | [5 empty] | N2 | A-B | CoOx | TiO2/Pt | SM | [9 empty] | 0.08333 | 280 | 0.0167 | 280 |  |  |  |  | 1 |  |  |  |  | 0.019 |  | Co | ICP-MS | 59.1 | 0.55
[6 empty] | 10.1002/anie.201611137 |  |  |  | TTIP | 70 | H2O | 30 |  |  |  |  | N2 | A-B | TiOx | Pt/CNCs | SM | [9 empty] | 0.0167 | 140 | 0.0025 | 140 |  |  |  |  | 300 | [8 empty] | 21 | 0.11
[6 empty] | 10.1002/anie.201611137 |  |  |  | TTIP | 70 | H2O | 30 | O2 (air) |  |  |  | N2 | A-B-C | TiOx | Pt/CNCs | SM | [9 empty] | 0.0167 | 140 | 0.0025 | 140 | 120 | 500 |  |  | 300 |  | 11.4 |  | HRTEM |  |  |  |  | 64.9 | 0.61
[6 empty] | 10.1002/anie.201611137 |  |  |  | Ni(Cp)2 |  | O3 | [5 empty] | N2 | A-B | NiOx | TiO2/Pt | SM | [9 empty] | 0.08333 | 280 | 0.0167 | 280
Bai | 2016 | Core-shell Si@TiO2 nanosphere anode by atomic layer deposition for Li-ion batteries | Journal of Power Sources | Henan University | CN | 10.1016/j.jpowsour.2016.01.049 | atomic layer deposition | batteries | viscous flow | TTIP | 80 | H2O | [5 empty] | N2 | A-B | TiOx | Si | SC |  |  |  | 60 | 0.05 | 0.107 |  |  |  | 0.1667 | 150 | 0.06667 | 150 | [6 empty] | 2 | film | TEM
[6 empty] | 10.1016/j.jpowsour.2016.01.049 |  |  |  | TTIP | 80 | H2O | [5 empty] | N2 | A-B | TiOx | Si | SC |  |  |  | 60 | 0.05 | 0.107 |  |  |  | 0.1667 | 150 | 0.06667 | 150 | [6 empty] | 3 | film | TEM
[6 empty] | 10.1016/j.jpowsour.2016.01.049 |  |  |  | TTIP | 80 | H2O | [5 empty] | N2 | A-B | TiOx | Si | SC |  |  |  | 60 | 0.05 | 0.107 |  |  |  | 0.1667 | 150 | 0.06667 | 150 | [6 empty] | 4 | film | TEM
[6 empty] | 10.1016/j.jpowsour.2016.01.049 |  |  |  | TTIP | 80 | H2O | [5 empty] | N2 | A-B | TiOx | Si | SC |  |  |  | 60 | 0.05 | 0.107 |  |  |  | 0.1667 | 150 | 0.06667 | 150 | [6 empty] | 5 | film | TEM
Li | 2016 | Exploring Pore Formation of Atomic Layer-Deposited Overlayers by in Situ Small- and Wide-Angle X-ray Scattering | Chemistry of Materials | Argonne National Laboratory | US | 10.1021/acs.chemmater.6b03222 | atomic layer deposition | not applied | viscous flow | TTIP | 80 | H2O | [5 empty] | N2 | A-B | TiOX | alumina particles (NanoDur) | MO | 1.5 |  |  |  | 0.05 |  |  | O3 |  | 1.5 | 200 | 1.5 | 200 |  |  |  |  | 85 | 0.3 A | 2.5
[6 empty] | 10.1021/acs.chemmater.6b03222 |  |  |  | TMA |  | H2O | [5 empty] | N2 | A-B | AlOx | alumina particles (NanoDur) | MO | 1.5 |  |  |  | 0.05 |  |  | O3 |  | 0.8333 | 200 | 0.8333 | 200 |  |  |  |  | 45 | 1.1-1.2 A | 4.9
Lu | 2016 | Design and synthesis of model and practical palladium catalysts using atomic layer deposition | Catalysis Science & Technology | University of Alabama in Huntsville | US | 10.1039/c6cy00682e | atomic layer deposition | thermocatalysis | viscous flow | TiCl4 |  | H2O | [6 empty] | A-B | TiOX | SiO2 gel | MO | 0.5 | 30 |  | 100 | 75-200 |  |  | N2/O3 | 200 |  | 150 |  | 150 |  |  |  |  | 5
[6 empty] | 10.1039/c6cy00682e |  |  |  | Pd(hfac)2 |  | CH2O | [6 empty] | A-B | Pd | TiO2/SiO2 gel | MO | [10 empty] | 200 |  | 200 | [6 empty] | 0.9 | particles | STEM
Wang | 2023 | Highly active and durable chlorobenzene oxidation catalyst via porous atomic layer coating of Ru on Pt/Al2O3 | Applied Catalysis B: Environmental | Huazhong University of Science and Technology | CN | 10.1016/j.apcatb.2023.122648 | atomic layer deposition | thermocatalysis | (flow-type) | Ru(EtCp)2 |  | O2 | [5 empty] | N2 | A-B | Ru | Pt/Al2O3 | SM |  | 7.7 | 0.28 | 137 | [5 empty] | 0.02666666667 | 275 | 0.05 | 275 |  |  |  |  | 50 |  |  |  |  | 0.14 |  | Ru | ICP-MS | 141 | 0.28 | 6.8
Rasteiro | 2023 | Growth of ZrO2 films on mesoporous silica sieve via atomic layer deposition | Thin Solid Films | University of São Paulo | BR | 10.1016/j.tsf.2023.139716 | atomic layer deposition | not applied | not specified | TDMAZ | 70 | H2O | [5 empty] | Ar | A-B | ZrOx | SiO2 (SBA-15) | MO | 0.04 | 6.3 | 1.028 | 667 |  | 9.33E-03 |  |  | 200 | 15 | 200 | 0.3333333333 | 200 |  |  |  |  | 2 | 2 A |  |  |  | 0.87 |  | Zr | ICP-AES | 480 | 0.781 | 5.5
[6 empty] | 10.1016/j.tsf.2023.139716 |  |  |  | TDMAZ | 70 | H2O | [5 empty] | Ar | A-B | ZrOx | SiO2 (SBA-15) | MO | 0.04 | 6.3 | 1.028 | 667 |  | 9.33E-03 |  |  | 200 | 15 | 200 | 0.3333333333 | 200 |  |  |  |  | 4 | 2 A |  |  |  | 3.313 |  | Zr | ICP-AES | 261 | 0.378 | 4.5
[6 empty] | 10.1016/j.tsf.2023.139716 |  |  |  | TDMAZ | 70 | H2O | [5 empty] | Ar | A-B | ZrOx | SiO2 (SBA-15) | MO | 0.04 | 6.3 | 1.028 | 667 |  | 9.33E-03 |  |  | 200 | 15 | 200 | 0.3333333333 | 200 |  |  |  |  | 6 | 2 A |  |  |  | 3.465 |  | Zr | ICP-AES | 209 | 0.283 | 4.3
Jo | 2023 | Simultaneous Performance and Stability Enhancement in Intermediate Temperature Solid Oxide Fuel Cells by Powder-Atomic Layer Deposited LSCF@ZrO2 Cathodes | Small Methods | Pohang University of Science and Technology (POSTECH) | KR | 10.1002/smtd.202300790 | atomic layer deposition | electrocatalysis | rotary | TEMAZ | 65 | H2O | RT |  |  |  |  | N2 | A-B | ZrOx | LSCF (La0.6Sr0.4Co0.2Fe0.8O3) | MO | 2 | [5 empty] | 20 |  |  | 0.505 | 180 | 0.5016666667 | 180 |  |  |  |  | 50 |  |  | film | TEM | 2.1
[6 empty] | 10.1002/smtd.202300790 |  |  |  | TEMAZ | 65 | H2O | RT |  |  |  |  | N2 | A-B | ZrOx | LSCF (La0.6Sr0.4Co0.2Fe0.8O3) | MO | 2 | [5 empty] | 20 |  |  | 0.505 | 180 | 0.5016666667 | 180 |  |  |  |  | 100 |  |  | film | TEM | 4.1
[6 empty] | 10.1002/smtd.202300790 |  |  |  | TEMAZ | 65 | H2O | RT |  |  |  |  | N2 | A-B | ZrOx | LSCF (La0.6Sr0.4Co0.2Fe0.8O3) | MO | 2 | [5 empty] | 20 |  |  | 0.505 | 180 | 0.5016666667 | 180 |  |  |  |  | 200 |  |  | film | TEM | 6
Moseson | 2022 | Atomic Layer Coating to Inhibit Surface Crystallization of Amorphous Pharmaceutical Powders | Applied Materials & Interfaces | Purdue University | US | 10.1021/acsami.2c12666 | atomic layer coating | pharma | rotary | TMA | RT | H2O | RT |  |  |  |  | N2 | A-B | AlOx | amorphous solid dispersions | org |  |  |  |  | 7-150 | 1.30E-02 |  |  |  |  | 35 |  | 35 | [6 empty] | 4-38 | film | TEM | 1.6-5.6 |  |  | TGA
[6 empty] | 10.1021/acsami.2c12666 |  |  |  | DEZ | RT | H2O | RT |  |  |  |  | N2 | A-B | ZnOx | amorphous solid dispersions | org |  |  |  |  | 7-150 | 1.30E-02 |  |  |  |  | 35 |  | 35 | [6 empty] | 4-38 | film | TEM | 1.6-5.6 |  |  | TGA
Daresibi | 2022 | Highly dispersed atomic layer deposited CrOx on SiO2 catalyst with enhanced yield of propylene for CO2 –mediated oxidative dehydrogenation of propane | Molecular Catalysis | University of Tehran | IR | 10.1016/j.mcat.2022.112396 | atomic layer deposition | thermocatalysis | (flow-type) | Cr(acac)3 | 170 | O2 (air) | [5 empty] | Ar | A-B | CrOx | SiO2 | MO | [9 empty] | 1 | 200 |  | 200 |  |  |  |  | 1 |  |  | particles | HRTEM | 0.34 | 0.14 |  | ICP-OES | 243–259 |  | 2.7
[6 empty] | 10.1016/j.mcat.2022.112396 |  |  |  | Cr(acac)3 | 170 | O2 (air) | [5 empty] | Ar | A-B | CrOx | SiO2 | MO | [9 empty] | 9 | 200 |  | 200 |  |  |  |  | 1 |  |  | particles | HRTEM | 0.72 | 0.3 |  | ICP-OES | 243–259 |  | 2.7
[6 empty] | 10.1016/j.mcat.2022.112396 |  |  |  | Cr(acac)3 | 170 | O2 (air) | [5 empty] | Ar | A-B | CrOx | SiO2 | MO | [9 empty] | 24 | 200 |  | 200 |  |  |  |  | 1 |  |  | particles | HRTEM | 1.13 | 0.47 |  | ICP-OES | 243–259 |  | 2.7
Duong | 2022 | Surface nanocoating of high drug-loading spray-dried amorphous solid dispersions by atomic layer coating: Excellent physical stability under accelerated storage conditions for two years | International Journal of Pharmaceutics | Purdue University | US | 10.1016/j.ijpharm.2022.121747 | atomic layer coating | pharma | rotary | TMA |  | H2O | [5 empty] | N2 | A-B | AlOx | Hydroxypropyl methylcellulose acetate succinate (HPMCAS) + ezetimibe (50%) | org | 100 |  |  | 1.27 | trimodal (0.1-3000 | [5 empty] | 35 |  | 35 | [6 empty] | 17.9 | film | TEM, FIB | 2.5 |  | Al2O3 | TGA
[6 empty] | 10.1016/j.ijpharm.2022.121747 |  |  |  | TMA |  | H2O | [5 empty] | N2 | A-B | AlOx | Hydroxypropyl methylcellulose acetate succinate (HPMCAS) + ezetimibe (50%) | org | 100 |  |  | 1.27 | trimodal (0.1-3000 | [5 empty] | 35 |  | 35 | [6 empty] | 37 | film | TEM, FIB | 9.2 |  | Al2O3 | TGA
[6 empty] | 10.1016/j.ijpharm.2022.121747 |  |  |  | TMA |  | H2O | [5 empty] | N2 | A-B | AlOx | Hydroxypropyl methylcellulose acetate succinate (HPMCAS) + ezetimibe (70%) | org |  |  |  | 0.88 | trimodal (0.1-3000 | [5 empty] | 35 |  | 35 | [6 empty] | 13.4 | film | TEM, FIB | 1.7 |  | Al2O3 | TGA
[6 empty] | 10.1016/j.ijpharm.2022.121747 |  |  |  | TMA |  | H2O | [5 empty] | N2 | A-B | AlOx | Hydroxypropyl methylcellulose acetate succinate (HPMCAS) + ezetimibe (70%) | org |  |  |  | 0.88 | trimodal (0.1-3000 | [5 empty] | 35 |  | 35 | [6 empty] | 36 | film | TEM, FIB | 4.5 |  | Al2O3 | TGA
Lee | 2022 | Role of Acid Treatment of the Carbon Support in the Growth of Atomic-Layer-Deposited Pt Nanoparticles for PEMFC Fabrication | Particle & Particle Systems Characterization | Korea Institute of Energy Research (KIER) | KR | 10.1002/ppsc.202200158 | atomic layer deposition | electrocatalysis | fluidized bed | MeCpPtMe3 | 30 | O2 | [5 empty] | Ar | A-B | Pt | C (carbon black) | C |  |  |  | 356.1 | 60-100 | 1.30E-02 | 100 | citric acid |  | 2 | 300 | 1.5 | 300 |  |  |  |  | 15 |  | 2.5 | particles | TEM | 32.8 |  | Pt | TGA
[6 empty] | 10.1002/ppsc.202200158 |  |  |  | MeCpPtMe3 | 30 | O2 | [5 empty] | Ar | A-B | Pt | C (carbon black) | C |  |  |  | 398.9 | 60-100 |  |  |  |  | 2 | 300 | 1.5 | 300 |  |  |  |  | 15 |  | 3.2 | particles | TEM | 2.19 |  | Pt | TGA
[6 empty] | 10.1002/ppsc.202200158 |  |  |  | MeCpPtMe3 | 30 | O2 | [5 empty] | Ar | A-B | Pt | C (carbon black) | C |  |  |  | 398.9 | 60-100 |  |  |  |  | 2 | 300 | 1.5 | 300 |  |  |  |  | 20 |  |  | particles | TEM | 32.8 |  | Pt | TGA
Kwon | 2021 | Dry reforming of methane over Ni supported on LaMnO3 thin films | Catalysis Today | University of Pennsylvania | US | 10.1016/j.cattod.2021.08.001 | atomic layer deposition | thermocatalysis | not specified | La(tmhd)3 |  | Mn(tmhd)3 |  | O2 (air) |  |  |  |  | (A-C)-(B-C) | MnLaOx | MgAl2O4 | MO |  |  |  | 120 | [6 empty] | 260 | 10 | 600 | 5 |  |  |  | 20.5 |  |  | film | HAADF-STEM | 30.6 |  | LaMnO3 | ICP-OES
[6 empty] | 10.1016/j.cattod.2021.08.001 |  |  |  | Ni(tmhd)2 |  | O2 (air) | [6 empty] | A-B | Ni | LaMnO3/MgAl2O4 | MO | [10 empty] | 260 | 10 | 600 | 5 | [6 empty] | particles | HAADF-STEM | 5 |  | Ni | ICP-OES | 68
Huang | 2021 | The effects of SMSI on m-Cresol hydrodeoxygenation over Pt/Nb2O5 and Pt/TiO2 | Journal of Catalysis | University of Pennsylvania | US | 10.1016/j.jcat.2021.04.012 | atomic layer deposition | thermocatalysis | not specified | Nb(tmhd)4 |  | O2 (air) | [6 empty] | A-B | NbOx | MgAl2O4 | MO |  |  |  | 153 | [5 empty] | 5 | 220 | 10 | 600 |  |  |  |  | 40 | 0.018 |  | film | STEM, EDS |  |  | Nb2O5
[6 empty] | 10.1016/j.jcat.2021.04.012 |  |  |  | TiCl4 |  | O2 (air) | [6 empty] | A-B | TiOx | MgAl2O4 | MO |  |  |  | 153 | [5 empty] | 5 | 150 | 10 | 600 |  |  |  |  | 40 | 0.029 |  | film | STEM, EDS |  |  | TiO2
[6 empty] | 10.1016/j.jcat.2021.04.012 |  |  |  | Pt(acac)2 |  | O2 (air) | [6 empty] | A-B | Pt | Nb2O3/MgAl2O4 | MO | [10 empty] | 200 |  | 500 |  |  |  |  | 1 |  | 3 | particles | STEM | 2 |  | Pt | ICP-OES | 86
[6 empty] | 10.1016/j.jcat.2021.04.012 |  |  |  | Pt(acac)2 |  | O2 (air) | [6 empty] | A-B | Pt | TiO2/MgAl2O4 | MO | [10 empty] | 200 |  | 500 |  |  |  |  | 1 |  |  | particles | STEM | 1.6 |  | Pt | ICP-OES | 84
[6 empty] | 10.1016/j.jcat.2021.04.012 |  |  |  | Pt(acac)2 |  | O2 (air) | [6 empty] | A-B | Pt | MgAl2O4 | MO | [10 empty] | 200 |  | 500 |  |  |  |  | 1 |  |  |  |  | 3.9 |  | Pt | ICP-OES | 151
[6 empty] | 10.1016/j.jcat.2021.04.012 |  |  |  | Pt(acac)2 |  | O2 (air) | [6 empty] | A-B | Pt | Al2O3 | MO | [10 empty] | 200 |  | 900 |  |  |  |  | 1 |  |  |  |  | 3.1 |  | Pt | ICP-OES
Wang | 2016 | Pd on carbon nanotubes-supported Ag for formate oxidation: The effect of Ag on anti-poisoning performance | Electrochimica Acta | Zhengzhou University | CN | 10.1016/j.electacta.2016.05.074 | atomic layer deposition | electrocatalysis | (viscous flow) | Pd(hfac)2 | 85 | CH2O | [5 empty] | N2 | A-B | Pd | CNTs | C | [9 empty] | 0.0167 | 200 | 0.008333 | 200 |  |  |  |  | 2 |  |  |  |  | 0.12 |  |  | ICP-OES
[6 empty] | 10.1016/j.electacta.2016.05.074 |  |  |  | Pd(hfac)2 | 85 | CH2O | [5 empty] | N2 | A-B | Pd | CNTs | C | [9 empty] | 0.0167 | 200 | 0.008333 | 200 |  |  |  |  | 10 |  |  |  |  | 0.44 |  |  | ICP-OES
[6 empty] | 10.1016/j.electacta.2016.05.074 |  |  |  | Pd(hfac)2 | 85 | CH2O | [5 empty] | N2 | A-B | Pd | CNTs | C | [9 empty] | 0.0167 | 200 | 0.008333 | 200 |  |  |  |  | 25 |  |  | particles | HRTEM | 2.45 |  |  | ICP-OES
[6 empty] | 10.1016/j.electacta.2016.05.074 |  |  |  | Pd(hfac)2 | 85 | CH2O | [5 empty] | N2 | A-B | Pd | Ag/CNTs | SM | [9 empty] | 0.0167 | 200 | 0.008333 | 200 |  |  |  |  | 2 |  |  | particles | HRTEM | 0.24 |  |  | ICP-OES
[6 empty] | 10.1016/j.electacta.2016.05.074 |  |  |  | Pd(hfac)2 | 85 | CH2O | [5 empty] | N2 | A-B | Pd | Ag/CNTs | SM | [9 empty] | 0.0167 | 200 | 0.008333 | 200 |  |  |  |  | 10 |  |  |  |  | 0.67 |  |  | ICP-OES
[6 empty] | 10.1016/j.electacta.2016.05.074 |  |  |  | Pd(hfac)2 | 85 | CH2O | [5 empty] | N2 | A-B | Pd | Ag/CNTs | SM | [9 empty] | 0.0167 | 200 | 0.008333 | 200 |  |  |  |  | 25 |  |  | particles | HRTEM | 2.94 |  |  | ICP-OES
Lee | 2016 | Properties of Zeolite Nanopowder Coated with Titanium Dioxide by Atomic Layer Deposition | Korean Journal of Materials Research | Kumoh National Institute of Technology | KR | 10.3740/MRSK.2016.26.3.149 | atomic layer deposition | photocatalysis | flow-type | TDMAT | 70 | H2O | [5 empty] | Ar | A-B | TiOx | zeolite | MO | [5 empty] | 0.1333 |  |  |  |  | 300 |  | 300 |  |  |  |  | 100 | 0.7 A | 7 | film | TEM
Wang | 2016 | The growth mode of ZnO on HZSM-5 substrates by atomic layer deposition and its catalytic property in the synthesis of aromatics from methanol | Catalysis Science & Technology | Southeast University | CN | 10.1039/C5CY01651G | atomic layer deposition | thermocatalysis | flow-type | DEZ | 75 | H2O | 50 |  |  |  |  | N2 | A-B | ZnOx | HZSM-5 zeolite | MO | 0.3 |  | 0.271 | 432 |  |  |  |  | 180 | 0.0167 | 180 | 0.0167 | 180 |  |  |  |  | 1 | [7 empty] | ICP-AES | 414 | 0.257
[6 empty] | 10.1039/C5CY01651G |  |  |  | DEZ | 75 | H2O | 50 |  |  |  |  | N2 | A-B | ZnOx | HZSM-5 zeolite | MO | 0.3 |  | 0.271 | 432 |  |  |  |  | 180 | 0.0167 | 180 | 0.0167 | 180 |  |  |  |  | 10 | [7 empty] | ICP-AES | 398 | 0.243
[6 empty] | 10.1039/C5CY01651G |  |  |  | DEZ | 75 | H2O | 50 |  |  |  |  | N2 | A-B | ZnOx | HZSM-5 zeolite | MO | 0.3 |  | 0.271 | 432 |  |  |  |  | 180 | 0.0167 | 180 | 0.0167 | 180 |  |  |  |  | 40 |  | 15 | film | TEM |  |  |  | ICP-AES | 385 | 0.23
[6 empty] | 10.1039/C5CY01651G |  |  |  | DEZ | 75 | H2O | 50 |  |  |  |  | N2 | A-B | ZnOx | HZSM-5 zeolite | MO | 0.3 |  | 0.271 | 432 |  |  |  |  | 180 | 0.0167 | 180 | 0.0167 | 180 |  |  |  |  | 80 |  | 25 | film | TEM |  |  |  | ICP-AES | 346 | 0.211
[6 empty] | 10.1039/C5CY01651G |  |  |  | DEZ | 75 | H2O | 50 |  |  |  |  | N2 | A-B | ZnOx | HZSM-5 zeolite | MO | 0.3 |  | 0.271 | 432 |  |  |  |  | 180 | 0.0167 | 180 | 0.0167 | 180 |  |  |  |  | 120 | [7 empty] | ICP-AES | 327 | 0.197
[6 empty] | 10.1039/C5CY01651G |  |  |  | DEZ | 75 | H2O | 50 |  |  |  |  | N2 | A-B | ZnOx | HZSM-5 zeolite | MO | 0.3 |  | 0.271 | 432 |  |  |  |  | 180 | 0.0167 | 180 | 0.0167 | 180 |  |  |  |  | 160 |  | 38 | film | TEM |  |  |  | ICP-AES | 314 | 0.187
Wang | 2016 | Core–Shell Ge@Graphene@TiO2 Nanofibers as a High-Capacity and Cycle-Stable Anode for Lithium and Sodium Ion Battery | Advanced Functional Materials | Hunan University | CN | 10.1002/adfm.201504589 | atomic layer deposition | batteries | not specified | TTIP |  | H2O | [6 empty] | A-B | TiOx | germanium@graphene nanofiber | SM | [10 empty] | 180 |  | 180 | [5 empty] | 1 A
Wang | 2016 | High Thermal Stability of La2O3- and CeO2-Stabilized Tetragonal ZrO2 | Inorganic Chemistry | Northwestern University | US | 10.1021/acs.inorgchem.5b02810 | atomic layer deposition | thermocatalysis | viscous flow | MeCpPtMe3 | 50 | O2 | [5 empty] | N2 | A-B | Pt | 5% La2O3-ZrO2 | MO | 1 |  |  | 93.7 |  | 0.1333 | 200 | O3 | 300 | 5 | 300 | 3.333 | 300 | [6 empty] | 3 | particles | TEM | 12.4 |  | Pt | TEM-EDS
[6 empty] | 10.1021/acs.inorgchem.5b02810 |  |  |  | MeCpPtMe3 | 50 | O2 | [5 empty] | N2 | A-B | Pt | 10% La2O3-ZrO2 | MO | 1 |  |  | 89 |  | 0.1333 | 200 | O3 | 300 | 5 | 300 | 3.333 | 300 | [6 empty] | 3 | particles | TEM | 9.72 |  | Pt | TEM-EDS
[6 empty] | 10.1021/acs.inorgchem.5b02810 |  |  |  | MeCpPtMe3 | 50 | O2 | [5 empty] | N2 | A-B | Pt | 20% La2O3-ZrO2 | MO | 1 |  |  | 59.1 |  | 0.1333 | 200 | O3 | 300 | 5 | 300 | 3.333 | 300 | [6 empty] | 3 | particles | TEM | 6.3 |  | Pt | TEM-EDS
[6 empty] | 10.1021/acs.inorgchem.5b02810 |  |  |  | MeCpPtMe3 | 50 | O2 | [5 empty] | N2 | A-B | Pt | 10% CeO2−ZrO2 | MO | 1 |  |  | 79.8 |  | 0.1333 | 200 | O3 | 300 | 5 | 300 | 3.333 | 300 | [6 empty] | 3 | particles | TEM | 11.21 |  | Pt | TEM-EDS
[6 empty] | 10.1021/acs.inorgchem.5b02810 |  |  |  | MeCpPtMe3 | 50 | O2 | [5 empty] | N2 | A-B | Pt | 20% CeO2−ZrO2 | MO | 1 |  |  | 93.2 |  | 0.1333 | 200 | O3 | 300 | 5 | 300 | 3.333 | 300 | [6 empty] | 3 | particles | TEM | 11.53 |  | Pt | TEM-EDS
[6 empty] | 10.1021/acs.inorgchem.5b02810 |  |  |  | MeCpPtMe3 | 50 | O2 | [5 empty] | N2 | A-B | Pt | 30% CeO2−ZrO2 | MO | 1 |  |  | 97.5 |  | 0.1333 | 200 | O3 | 300 | 5 | 300 | 3.333 | 300 | [6 empty] | 3 | particles | TEM | 10.26 |  | Pt | TEM-EDS
Feng | 2015 | Atomic-scale cation dynamics in a monolayer VOX/α-Fe2O3 catalyst | RSC Advances | Northwestern University | US | 10.1039/c5ra18404e | atomic layer deposition | thermocatalysis | viscous flow | VTIP |  | H2O2 | [5 empty] | N2 | A-B | VOx | a-Fe2O3 | MO |  |  |  | 6 | [5 empty] | 3.333 | 200 | 3.333 | 200 |  |  |  |  | 5 |  |  |  |  | 0.7 | 14
Eom | 2015 | Surface forces in particle technology: Wet systems | Procedia Engineering | Australian National University | AU | 10.1016/j.proeng.2015.01.103 | atomic layer deposition | colloidal interaction | (viscous flow) | TTIP | 100 | H2O | RT |  |  |  |  | N2 | A-B | TiOx | borosilicate spheres | MO |  |  |  |  | 10 |  |  |  |  | 0.008333 | 80 | 0.008333 | 80 |  |  |  |  | 800 |  | 38 | film
[6 empty] | 10.1016/j.proeng.2015.01.103 |  |  |  | TEMAH | 75 | H2O | RT |  |  |  |  | N2 | A-B | HfOx | TiOx/borosilicate spheres | MO | [9 empty] | 0.008333 | 250 | 0.008333 | 250 |  |  |  |  | 141 |  | 1.27 | film
Li | 2015 | Styrene hydrogenation performance of Pt nanoparticles with controlled size prepared by atomic layer deposition | Catalysis Science & Technology | Qingdao University of Science and Technology | CN | 10.1039/C5CY00598A | atomic layer deposition | thermocatalysis | not specified | MeCpPtMe3 | 60 | O3 | [5 empty] | N2 | A-B | Pt | CNTs | C |  |  |  | 160 | 0.04-0.06 |  |  |  |  | 0.008333 | 300 | 0.016667 | 300 |  |  |  |  | 1 | 0.23 wt.%/cycle | [5 empty] | Pt | ICP-AES
[6 empty] | 10.1039/C5CY00598A |  |  |  | MeCpPtMe3 | 60 | O3 | [5 empty] | N2 | A-B | Pt | CNTs | C | [17 empty] | 2 | 0.23 wt.%/cycle | [5 empty] | Pt | ICP-AES
[6 empty] | 10.1039/C5CY00598A |  |  |  | MeCpPtMe3 | 60 | O3 | [5 empty] | N2 | A-B | Pt | CNTs | C | [17 empty] | 5 | 0.23 wt.%/cycle | 0.5 | particles | TEM |  |  | Pt | ICP-AES
[6 empty] | 10.1039/C5CY00598A |  |  |  | MeCpPtMe3 | 60 | O3 | [5 empty] | N2 | A-B | Pt | CNTs | C | [17 empty] | 8 | 0.23 wt.%/cycle |  | particles | TEM |  |  | Pt | ICP-AES
[6 empty] | 10.1039/C5CY00598A |  |  |  | MeCpPtMe3 | 60 | O3 | [5 empty] | N2 | A-B | Pt | CNTs | C | [17 empty] | 10 | 0.23 wt.%/cycle | 0.9 | particles | TEM |  |  | Pt | ICP-AES
Yi | 2015 | Precisely Controlled Porous Alumina Overcoating on Pd Catalyst by Atomic Layer Deposition: Enhanced Selectivity and Durability in Hydrogenation of 1,3-Butadiene | ACS Catalysis | University of Science and Technology of China | CN | 10.1021/acscatal.5b00129 | atomic layer deposition | thermocatalysis | viscous flow | Pd(hfac)2 | 65 | CH2O | [5 empty] | N2 | A-B | Pd | Al2O3 | MO | [6 empty] | 200 |  |  | 5 | 150 | 1.5 | 150 |  |  |  |  | 1 |  | 2.3 | particles | TEM | 0.25 |  | Pd | ICP-AES
[6 empty] | 10.1021/acscatal.5b00129 |  |  |  | TMA |  | H2O | [5 empty] | N2 | A-B | AlOx | Pd/Al2O3 | SM | [10 empty] | 200 |  | 200 |  |  |  |  | 10
[6 empty] | 10.1021/acscatal.5b00129 |  |  |  | TMA |  | H2O | [5 empty] | N2 | A-B | AlOx | Pd/Al2O3 | SM | [10 empty] | 200 |  | 200 |  |  |  |  | 20
[6 empty] | 10.1021/acscatal.5b00129 |  |  |  | TMA |  | H2O | [5 empty] | N2 | A-B | AlOx | Pd/Al2O3 | SM | [10 empty] | 200 |  | 200 |  |  |  |  | 25
[6 empty] | 10.1021/acscatal.5b00129 |  |  |  | TMA |  | H2O | [5 empty] | N2 | A-B | AlOx | Pd/Al2O3 | SM | [10 empty] | 200 |  | 200 |  |  |  |  | 30 | 1.3 A | 3.8 | film | TEM
[6 empty] | 10.1021/acscatal.5b00129 |  |  |  | MeCpPtMe3 | 65 | O2 | [5 empty] | N2 | A-B | Pt | Al2O3 | MO | [9 empty] | 5 | 250 | 4.1667 | 250 |  |  |  |  | 1 |  |  | particles | TEM
Luo | 2015 | Pd nanoparticles on ZnO-passivated porous carbon by atomic layer deposition: an effective electrochemical catalyst for Li-O2 battery | Nanotechnology | Argonne National Laboratory | US | 10.1088/0957-4484/26/16/164003 | atomic layer deposition | batteries | (viscous flow) | DEZ |  | H2O | [5 empty] | N2 | A-B | ZnOx | carbon black | C |  |  |  | 70 | 0.33 |  |  | N2 | 200 | 0.0083 | 200 | 0.0125 | 200 |  |  |  |  | 2
[6 empty] | 10.1088/0957-4484/26/16/164003 |  |  |  | DEZ |  | H2O | [5 empty] | N2 | A-B | ZnOx | carbon black | C |  |  |  | 70 | 0.33 |  |  | N2 | 200 | 0.0083 | 200 | 0.0125 | 200 |  |  |  |  | 5
[6 empty] | 10.1088/0957-4484/26/16/164003 |  |  |  | Pd(hfac)2 | 70 | CH2O | [5 empty] | N2 | A-B | Pd | 2c-ZnOx/C | CC | [9 empty] | 5 |  | 3.333 | [5 empty] | 1 |  | 3 | particles | TEM
[6 empty] | 10.1088/0957-4484/26/16/164003 |  |  |  | Pd(hfac)2 | 70 | CH2O | [5 empty] | N2 | A-B | Pd | 2c-ZnOx/C | CC | [9 empty] | 5 |  | 3.333 | [5 empty] | 3 |  | 6 | particles | TEM
[6 empty] | 10.1088/0957-4484/26/16/164003 |  |  |  | Pd(hfac)2 | 70 | CH2O | [5 empty] | N2 | A-B | Pd | 2c-ZnOx/C | CC | [9 empty] | 5 |  | 3.333 | [5 empty] | 10
[6 empty] | 10.1088/0957-4484/26/16/164003 |  |  |  | Pd(hfac)2 | 70 | CH2O | [5 empty] | N2 | A-B | Pd | 5c-ZnOx/C | CC | [9 empty] | 5 |  | 3.333 | [5 empty] | 3
Zhao | 2015 | Facile Conversion of Hydroxy Double Salts to Metal–Organic Frameworks Using Metal Oxide Particles and Atomic Layer Deposition Thin-Film Templates | Journal of the American Chemical Society | North Carolina State University | US | 10.1021/jacs.5b08752 | atomic layer deposition | nanofabrication | viscous flow | DEZ |  | H2O | [5 empty] | N2 | A-B | ZnOx | polystyrene microspheres | org | [5 empty] | 0.2666 |  |  |  | 0.03333 | 100 | 0.03333 | 100
Zhang | 2015 | Large scale synthesis of pinhole-free shell-isolated nanoparticles (SHINs) using improved atomic layer deposition (ALD) method for practical applications | Journal of Raman Spectroscopy | Xiamen University | CN | 10.1002/jrs.4760 | atomic layer deposition | raman spectroscopy | (flow-type) | TMA | 25 | H2O | 25 |  |  |  |  | N2 | A-B | AlOx | Ag | M |  |  |  |  | 0.15 | 1-1.2 |  |  |  | 0.016667 | 70 | 0.016667 | 70 | [6 empty] | 1-2 | film | TEM
[6 empty] | 10.1002/jrs.4760 |  |  |  | TMA | 25 | H2O | 25 |  |  |  |  | N2 | A-B | AlOx | Ag | M |  |  |  |  | 0.15 | 1-1.2 |  |  |  | 0.016667 | 70 | 0.016667 | 70 | [6 empty] | 5 | film | TEM
[6 empty] | 10.1002/jrs.4760 |  |  |  | TMA | 25 | H2O | 25 |  |  |  |  | N2 | A-B | AlOx | Ag | M |  |  |  |  | 0.15 | 1-1.2 |  |  |  | 0.016667 | 70 | 0.016667 | 70 | [6 empty] | 10 | film | TEM
[6 empty] | 10.1002/jrs.4760 |  |  |  | TDMAS | 45 | H2O | 25 |  |  |  |  | N2 | A-B | SiOx | Ag | M |  |  |  |  | 0.15 | 1-1.2 |  |  |  | 0.016667 | 160 | 0.016667 | 160 | [6 empty] | 1-2 | film | TEM
[6 empty] | 10.1002/jrs.4760 |  |  |  | TDMAS | 45 | H2O | 25 |  |  |  |  | N2 | A-B | SiOx | Ag | M |  |  |  |  | 0.15 | 1-1.2 |  |  |  | 0.016667 | 160 | 0.016667 | 160 | [6 empty] | 5 | film | TEM
[6 empty] | 10.1002/jrs.4760 |  |  |  | TDMAS | 45 | H2O | 25 |  |  |  |  | N2 | A-B | SiOx | Ag | M |  |  |  |  | 0.15 | 1-1.2 |  |  |  | 0.016667 | 160 | 0.016667 | 160 | [6 empty] | 10 | film | TEM
[6 empty] | 10.1002/jrs.4760 |  |  |  | TiCl4 | 25 | H2O | 25 |  |  |  |  | N2 | A-B | TiOx | Ag | M |  |  |  |  | 0.15 | 1-1.2 |  |  |  | 0.016667 | 100 | 0.016667 | 100 | [6 empty] | 1-2 | film | TEM
[6 empty] | 10.1002/jrs.4760 |  |  |  | TiCl4 | 25 | H2O | 25 |  |  |  |  | N2 | A-B | TiOx | Ag | M |  |  |  |  | 0.15 | 1-1.2 |  |  |  | 0.016667 | 100 | 0.016667 | 100 | [6 empty] | 5 | film | TEM
[6 empty] | 10.1002/jrs.4760 |  |  |  | TiCl4 | 25 | H2O | 25 |  |  |  |  | N2 | A-B | TiOx | Ag | M |  |  |  |  | 0.15 | 1-1.2 |  |  |  | 0.016667 | 100 | 0.016667 | 100 | [6 empty] | 10 | film | TEM
Zhang | 2015 | Enhancing the stability of copper chromite catalysts for the selective hydrogenation of furfural with ALD overcoating (II) – Comparison between TiO2 and Al2O3 overcoatings | Journal of Catalysis | Argonne National Laboratory | US | 10.1016/j.jcat.2015.03.017 | atomic layer deposition | thermocatalysis | viscous flow | TTIP | 80 | H2O |  | O2 (air) |  |  |  | N2 | A-B | TiOx | copper chromite powder | MO | 0.5 | 2-100 |  | 32.7 |  |  |  | N2 | 200 | 1.5 | 200 | 1.5 | 200 |  | 500 |  |  | 20 |  |  |  |  | 6 |  |  |  | 21 |  | 2-100
[6 empty] | 10.1016/j.jcat.2015.03.017 |  |  |  | TTIP | 80 | H2O |  | O2 (air) |  |  |  | N2 | A-B | TiOx | copper chromite powder | MO | 0.5 | 2-100 |  | 32.7 |  |  |  | N2 | 200 | 1.5 | 200 | 1.5 | 200 |  | 500 |  |  | 30 |  |  |  |  | 14 |  |  |  | 17.9 |  | 2-100
[6 empty] | 10.1016/j.jcat.2015.03.017 |  |  |  | TTIP | 80 | H2O |  | O2 (air) |  |  |  | N2 | A-B | TiOx | copper chromite powder | MO | 0.5 | 2-100 |  | 32.7 |  |  |  | N2 | 200 | 1.5 | 200 | 1.5 | 200 |  | 500 |  |  | 40 |  |  |  |  | 17 |  |  |  | 34.9 |  | 2-100
[6 empty] | 10.1016/j.jcat.2015.03.017 |  |  |  | TMA |  | H2O |  | O2 (air) |  |  |  | N2 | A-B | AlOx | copper chromite powder | MO | 0.5 | 2-100 |  | 32.7 |  |  |  | N2 | 200 | 1 | 200 | 1 | 200 |  | 700 |  |  | 45 |  |  |  |  | 42 |  |  |  | 9.3 |  | 2-100
Kim | 2014 | Unexpected high power performance of atomic layer deposition coated Li[Ni1/3Mn1/3Co1/3]O2 cathodes | Journal of Power Sources | University of Colorado at Boulder | US | 10.1016/j.jpowsour.2013.12.119 | atomic layer deposition | batteries | rotary | TMA |  | H2O |  | O2 (air) |  |  |  | N2 | A-B-C | AlOx | LiNi1/3Mn1/3Co1/3O2 | MO | [5 empty] | 0.1333 |  |  |  | 1 | 180 | 1 | 180 | 720 | 300 |  |  | 4 | 1.3 A
Gil-Font | 2020 | Improving heat transfer of stabilised thermal oil-based tin nanofluids using biosurfactant and molecular layer deposition | Applied Thermal Engineering | Universitat Jaume I | ES | 10.1016/j.applthermaleng.2020.115559 | molecular layer deposition | nanofluids | fluidized bed | TC | 100 | EG | 105 |  |  |  |  | N2 | A-B | PET | Sn | M | 20 | [5 empty] | 1000 |  |  | 0.5 | 150 | 1 | 150 |  |  |  |  | 50 | 0.07 nm | 3.83 | film | TEM
Longrie | 2014 | Thermal and Plasma-Enhanced Atomic Layer Deposition of TiN Using TDMAT and NH3 on Particles Agitated in a Rotary Reactor | Applied Materials & Interfaces | Ghent University | BE | 10.1021/am5007222 | atomic layer deposition | not applied | rotary | TDMAT |  | NH3 | [5 empty] | Ar | A-B | TiN | ZnO | MO | 1 |  |  | 3.9 |  | 1.00E-06 |  |  |  | 0.5 | 150 | 0.5 | 150 |  |  |  |  | 100
[6 empty] | 10.1021/am5007222 |  |  |  | TDMAT |  | NH3 | [5 empty] | Ar | A-B | TiN | ZnO | MO | 1 |  |  | 3.9 |  | 1.00E-06 |  |  |  | 0.5 | 150 | 0.5 | 150 |  |  |  |  | 300
[6 empty] | 10.1021/am5007222 |  |  |  | TDMAT |  | NH3 plasma | [5 empty] | Ar | A-B | TiN | ZnO | MO | 1 |  |  | 3.9 |  | 1.00E-06 |  |  |  | 0.5 | 150 | 0.5 | 150 |  |  |  |  | 300 | 0.7 | 21 | film | TEM
Masango | 2014 | Nucleation and Growth of Silver Nanoparticles by AB and ABC-Type Atomic Layer Deposition | The Journal of Physical Chemistry C | Northwestern University | US | 10.1021/jp504067c | atomic layer deposition | not applied | viscous flow | (hfac)Ag(PMe3) | 65 | CH2O | [5 empty] | N2 | A-B | Ag | Al2O3/SiO2 | MO | 0.2 | 0.03 |  | 100 | 75-200 | 0.27 | 120 |  |  | 10 | 170 | 5 | 170 |  |  |  |  | 0-300
[6 empty] | 10.1021/jp504067c |  |  |  | (hfac)Ag(PMe3) | 65 | CH2O | [5 empty] | N2 | A-B | Ag | Al2O3/SiO2 | MO | 0.2 | 0.03 |  | 100 | 75-200 | 0.27 | 120 |  |  | 10 | 185 | 5 | 185 |  |  |  |  | 0-300
[6 empty] | 10.1021/jp504067c |  |  |  | (hfac)Ag(PMe3) | 65 | CH2O | [5 empty] | N2 | A-B | Ag | Al2O3/SiO2 | MO | 0.2 | 0.03 |  | 100 | 75-200 | 0.27 | 120 |  |  | 10 | 200 | 5 | 200 |  |  |  |  | 0-300 | 10 ng/cm2 |  |  | QCM
[6 empty] | 10.1021/jp504067c |  |  |  | (hfac)Ag(PMe3) | 65 | CH2O | [5 empty] | N2 | A-B | Ag | Al2O3/SiO2 | MO | 0.2 | 0.03 |  | 100 | 75-200 | 0.27 | 120 |  |  | 10 | 200 | 5 | 200 |  |  |  |  | 10 |  | 1.8 | particles | HAADF-TEM
[6 empty] | 10.1021/jp504067c |  |  |  | (hfac)Ag(PMe3) | 65 | CH2O | [5 empty] | N2 | A-B | Ag | Al2O3/SiO2 | MO | 0.2 | 0.03 |  | 100 | 75-200 | 0.27 | 120 |  |  | 10 | 200 | 5 | 200 |  |  |  |  | 20
[6 empty] | 10.1021/jp504067c |  |  |  | (hfac)Ag(PMe3) | 65 | CH2O | [5 empty] | N2 | A-B | Ag | Al2O3/SiO2 | MO | 0.2 | 0.03 |  | 100 | 75-200 | 0.27 | 120 |  |  | 10 | 200 | 5 | 200 |  |  |  |  | 40 |  | 18.6 | particles | HAADF-TEM
[6 empty] | 10.1021/jp504067c |  |  |  | (hfac)Ag(PMe3) | 65 | TMA |  | H2O |  |  |  | N2 | A-B-C | Ag | Al2O3/SiO2 | MO | 0.2 | 0.03 |  | 100 | 75-200 | 0.27 | 120 |  |  | 10 | 110 | 1.5 | 110 | 2 | 110 |  |  | 0-100 | 2+25 ng/cm2 |  |  | HAADF-TEM, QCM
[6 empty] | 10.1021/jp504067c |  |  |  | (hfac)Ag(PMe3) | 65 | TMA |  | H2O |  |  |  | N2 | A-B-C | Ag | Al2O3/SiO2 | MO | 0.2 | 0.03 |  | 100 | 75-200 | 0.27 | 120 |  |  | 10 | 110 | 1.5 | 110 | 2 | 110 |  |  | 20 |  | 2.2 | particles | HAADF-TEM
Liang | 2014 | Porous titania microspheres with uniform wall thickness and high photoactivity | Ceramics International | Missouri University of Science and Technology | US | 10.1016/j.ceramint.2013.10.001 | atomic layer deposition | photocatalysis | fluidized bed | TiCl4 | RT | H2O2 | RT |  |  |  |  | N2 | A-B | TiOx | PS-DVB | poly | 1 |  |  | 42 | 450 | 1.00E-02 |  |  |  | 3 | 77 | 4 | 77 |  |  |  |  | 200 | 0.2 | 40 | film | STEM | 74 |  |  |  | 8.1
Park | 2014 | Vibration atomic layer deposition for conformal nanoparticle coating | Journal of Vacuum Science & Technology A | Korea University | KR | 10.1116/1.4845735 | atomic layer deposition | not applied | not specified | TMA |  | H2O | [5 empty] | N2 | A-B | AlOx | high-surface-area acetylene black (HSAB) | C |  |  |  | 720.4 | 0.2-0.25 |  |  |  |  | 0.125 | 250 | 0.05 | 250 |  |  |  |  | 70 | 1.5 | 10.5 | film | TEM
[6 empty] | 10.1116/1.4845735 |  |  |  | TMA |  | H2O | [5 empty] | N2 | A-B | AlOx | high-surface-area acetylene black (HSAB) | C |  |  |  | 720.4 | 0.2-0.25 |  |  |  |  | 0.125 | 250 | 0.05 | 250 |  |  |  |  | 20
[6 empty] | 10.1116/1.4845735 |  |  |  | TMA |  | H2O | [5 empty] | N2 | A-B | AlOx | high-surface-area acetylene black (HSAB) | C |  |  |  | 720.4 | 0.2-0.25 |  |  |  |  | 0.125 | 250 | 0.05 | 250 |  |  |  |  | 40
[6 empty] | 10.1116/1.4845735 |  |  |  | TMA |  | H2O | [5 empty] | N2 | A-B | AlOx | high-surface-area acetylene black (HSAB) | C |  |  |  | 720.4 | 0.2-0.25 |  |  |  |  | 0.125 | 250 | 0.05 | 250 |  |  |  |  | 70
[6 empty] | 10.1116/1.4845735 |  |  |  | TMA |  | H2O | [5 empty] | N2 | A-B | AlOx | high-surface-area acetylene black (HSAB) | C |  |  |  | 720.4 | 0.2-0.25 |  |  |  |  | 0.125 | 250 | 0.05 | 250 |  |  |  |  | 100
Wang | 2014 | In situ XANES study of methanol decomposition and partial oxidation to syn-gas over supported Pt catalyst on SrTiO3 nanocubes | Catalysis Today | Argonne National Laboratory | US | 10.1016/j.cattod.2014.02.008 | atomic layer deposition | thermocatalysis | viscous flow | MeCpPtMe3 |  | O2 | [5 empty] | N2 | A-B | Pt | SrTiO3 nanocuboids | MO | 0.25 |  |  | 20 |  |  | 400 |  |  | 3.333333333 | 300 | 3.333333333 | 300 |  |  |  |  | 5 |  |  | particles | TEM |  |  |  |  | 31
[6 empty] | 10.1016/j.cattod.2014.02.008 |  |  |  | MeCpPtMe3 |  | O2 | [5 empty] | N2 | A-B | Pt | SrTiO3 nanocuboids | MO | 0.25 |  |  | 20 |  |  | 400 |  |  | 3.333333333 | 300 | 3.333333333 | 300 |  |  |  |  | 1 |  | 1.58 | particles | TEM | 4.7
Sun | 2014 | Synthesis of ZnO quantum dot/graphene nanocomposites by atomic layer deposition with high lithium storage capacity | Journal of Materials Chemistry A | Rensselaer Polytechnic Institute | US | 10.1039/C4TA00589A | atomic layer deposition | batteries | rotary | DEZ |  | H2O | [6 empty] | A-B | ZnOx | C (graphene oxide) | C | 10 | [9 empty] | 120 |  | 120 |  |  |  |  | 15 |  | 2 | particles | TEM | 42.7 |  |  | TGA
[6 empty] | 10.1039/C4TA00589A |  |  |  | DEZ |  | H2O | [6 empty] | A-B | ZnOx | C (graphene oxide) | C | 10 | [9 empty] | 120 |  | 120 |  |  |  |  | 30 |  | 4 | particles | TEM | 68.2 |  |  | TGA
[6 empty] | 10.1039/C4TA00589A |  |  |  | DEZ |  | H2O | [6 empty] | A-B | ZnOx | C (graphene oxide) | C | 10 | [9 empty] | 120 |  | 120 |  |  |  |  | 50 |  | 7 | particles | TEM | 87 |  |  | TGA
Sairanen | 2014 | Atomic layer deposition in the preparation of Bi-metallic, platinum-based catalysts for fuel cell applications | Applied Catalysis B: Environmental | Aalto University | FI | 10.1021/nn505480w | atomic layer deposition | electrocatalysis | flow-type | Pt(acac)2 | [7 empty] | N2 | A | Pt | C (Vulcan XC72R) | C | [5 empty] | 0.5 |  |  |  | 360 | 180 | [6 empty] | 1 |  | 2 | particles | TEM | 13.97 |  | Pt | ICP-AES
[6 empty] | 10.1021/nn505480w |  |  |  | Pt(acac)2 |  | Co(acac)3 | [5 empty] | N2 | A-B | PtCo | C (Vulcan XC72R) | C | [5 empty] | 0.5 |  |  |  | 360 | 180 | 360 | 180 |  |  |  |  | 1 |  | 2.64 | particles | TEM | 13.78, 1.38 |  | Pt, Co | ICP-AES
[6 empty] | 10.1021/nn505480w |  |  |  | Pt(acac)2 |  | Co(acac)3 |  | Pt(acac)2 |  |  |  | N2 | A-B-C | PtCoPt | C (Vulcan XC72R) | C | [5 empty] | 0.5 |  |  |  | 360 | 180 | 360 | 180 | 360 | 180 |  |  | 1 |  | 1.68 | particles | TEM | 8.06, 0.79 |  | Pt, Co | ICP-AES
[6 empty] | 10.1021/nn505480w |  |  |  | Pt(acac)2 |  | Co(acac)3 |  | Pt(acac)2 |  | Pt(acac)2 |  | N2 | A-B-C-D | PtCoPtPt | C (Vulcan XC72R) | C | [5 empty] | 0.5 |  |  |  | 360 | 180 | 360 | 180 | 360 | 180 | 360 | 180 | 1 |  | 1.67 | particles | TEM | 20.53, 0.79 |  | Pt, Co | ICP-AES
Tiznado | 2014 | Pulsed-bed atomic layer deposition setup for powder coating | Powder Technology | Universidad Nacional Autónoma de México | MX | 10.1016/j.powtec.2014.07.034 | atomic layer deposition | not applied | not specified | TMA |  | H2O | [5 empty] | N2 | A-B | AlOx | C (CNTs) | C |  |  |  |  | 100 |  |  |  |  | 0.08416666667 |  | 0.085 | [5 empty] | 100 |  | 13 | film | TEM
[6 empty] | 10.1016/j.powtec.2014.07.034 |  |  |  | TMA |  | H2O | [5 empty] | N2 | A-B | AlOx | YCrO3 | MO |  |  |  |  | 1 |  |  |  |  | 0.08416666667 |  | 0.085 | [7 empty] | 80 | film | TEM
[6 empty] | 10.1016/j.powtec.2014.07.034 |  |  |  | TMA |  | H2O | [5 empty] | N2 | A-B | AlOx | ZnO | MO |  |  |  |  | 10 |  |  |  |  | 0.08416666667 |  | 0.085 | [5 empty] | 50 |  | 8 | film | TEM
O'Neill | 2014 | Operando X-ray Absorption Spectroscopy Studies of Sintering for Supported Copper Catalysts during Liquid-phase Reaction | ChemCatChem | University of Wisconsin-Madison | US | 10.1002/cctc.201402356 | atomic layer deposition | thermocatalysis | fluidized bed | TMA | RT | H2O | 7 | [5 empty] | A-B | AlOx | Cu/Al2O3 | SM | [5 empty] | 0.88 | 30 |  |  |  | 200 |  | 200 |  |  |  |  | 45
Forner-Escrig | 2021 | Numerical Modeling of the Mechanical Reliability of Multicoated Nanoencapsulated Phase-Change Materials with Improved Thermal Performance | Solar RRL | Universitat Jaume I | ES | 10.1002/solr.202100724 | atomic layer deposition | phase change materials | fluidized bed | TMA |  | H2O | [6 empty] | A-B | AlOx | Sn@SnO | SM |  |  |  |  | 180 | [12 empty] | 5
[6 empty] | 10.1002/solr.202100724 |  |  |  | TMA |  | H2O | [6 empty] | A-B | AlOx | Sn@SnO | SM | [17 empty] | 25
[6 empty] | 10.1002/solr.202100724 |  |  |  | TMA |  | H2O | [6 empty] | A-B | AlOx | Sn@SnO | SM | [17 empty] | 50 |  |  | film | TEM
[6 empty] | 10.1002/solr.202100724 |  |  |  | SiCl4 |  | H2O | [6 empty] | A-B | SiOx | Sn@SnO | SM | [17 empty] | 5
[6 empty] | 10.1002/solr.202100724 |  |  |  | SiCl4 |  | H2O | [6 empty] | A-B | SiOx | Sn@SnO | SM | [17 empty] | 25
[6 empty] | 10.1002/solr.202100724 |  |  |  | SiCl4 |  | H2O | [6 empty] | A-B | SiOx | Sn@SnO | SM | [17 empty] | 50 |  |  | film | TEM
Ingale | 2021 | Design of an active and stable catalyst for dry reforming of methane via molecular layer deposition | Catalysis Today | Technische Universität Berlin | DE | 10.1016/j.cattod.2020.04.050 | molecular layer deposition | thermocatalysis | (flow-type) | TMA | 50 | H2O | RT |  |  |  |  | N2/Ar | A-B | AlOx | NiO/SiO2 | MO | 0.1 | 5.5 | 0.7 | 465 |  | 100 | 25 |  |  |  | 150 |  | 150 |  |  |  |  | 3 |  |  |  |  | 13.7 |  | Al | XRF | 222 | 0.3 | 4.4
[6 empty] | 10.1016/j.cattod.2020.04.050 |  |  |  | TMA | 50 | H2O | RT |  |  |  |  | N2/Ar | A-B | AlOx | NiO/SiO2 | MO | 0.1 | 5.5 | 0.7 | 465 |  | 100 | 25 |  |  |  | 150 |  | 150 |  |  |  |  | 6 |  |  |  |  | 19.2 |  | Al | XRF | 167 | 0.2 | 3.6
[6 empty] | 10.1016/j.cattod.2020.04.050 |  |  |  | TMA | 50 | EG | 80 |  |  |  |  | N2/Ar | A-B | alucone | NiO/SiO2 | MO | 0.1 | 5.5 | 0.7 | 465 |  | 100 | 50 |  |  |  | 150 |  | 150 |  |  |  |  | 3 |  |  |  |  | 11.2 |  | Al | XRF | 212 | 0.23 | 1.2
[6 empty] | 10.1016/j.cattod.2020.04.050 |  |  |  | TMA | 50 | EG | 80 |  |  |  |  | N2/Ar | A-B | alucone | NiO/SiO2 | MO | 0.1 | 5.5 | 0.7 | 465 |  | 100 | 50 |  |  |  | 150 |  | 150 |  |  |  |  | 6 |  |  |  |  | 11.2 |  | Al | XRF | 211 | 0.23 | 1.2
Rampelberg | 2014 | Plasma Enhanced Atomic Layer Deposition on Powders | ECS Transactions | Ghent University | BE | 10.1149/06409.0051ecst | atomic layer deposition | not applied | rotary | TMA | RT | O2 plasma | [5 empty] | Ar | A-B | AlOx | ZnO | MO |  |  |  | 33.2 |  | 1.00E-06 |  |  |  |  | 200 |  | 200 | [12 empty] | XRF
[6 empty] | 10.1149/06409.0051ecst |  |  |  | TMA | RT | O2 plasma | [5 empty] | Ar | A-B | AlOx | stainless steel | M |  |  |  |  | 45-125 | 1.00E-06 |  |  |  |  | 200 |  | 200 | [12 empty] | XRF
[6 empty] | 10.1149/06409.0051ecst |  |  |  | TMA | RT | O2 plasma | [5 empty] | Ar | A-B | AlOx | Ti | M |  |  |  |  | 200-1500 | 1.00E-06 |  |  |  |  | 200 |  | 200 | [12 empty] | XRF
[6 empty] | 10.1149/06409.0051ecst |  |  |  | TMA | RT | NH3 | [5 empty] | Ar | A-B | AlN | ZnO | MO | [5 empty] | 1.00E-06 |  |  |  |  | 100 |  | 100 |  |  |  |  | 50 | [7 empty] | XRF
[6 empty] | 10.1149/06409.0051ecst |  |  |  | TMA | RT | NH3 plasma | [5 empty] | Ar | A-B | AlN | ZnO | MO | [5 empty] | 1.00E-06 |  |  |  |  | 100 |  | 100 |  |  |  |  | 50 | [7 empty] | XRF
[6 empty] | 10.1149/06409.0051ecst |  |  |  | TDMAT | 45 | NH3 | [5 empty] | Ar | A-B | TiN | ZnO | MO | 1 |  |  |  |  | 1.00E-06 |  |  |  |  | 150 |  | 150 | [12 empty] | XRF
[6 empty] | 10.1149/06409.0051ecst |  |  |  | TDMAT | 45 | NH3 plasma | [5 empty] | Ar | A-B | TiN | ZnO | MO | 1 |  |  | 33.2 |  | 1.00E-06 |  |  |  |  | 150 |  | 150 |  |  |  |  | 300 | 0.7 A | 21 | film | TEM |  |  |  | XRF
Lu | 2014 | Toward atomically-precise synthesis of supported bimetallic nanoparticles using atomic layer deposition | Nature Communications | University of Science and Technology of China | CN | 10.1038/ncomms4264 | atomic layer deposition | not applied | viscous flow | Pd(hfac)2 | 60 | H2 | [5 empty] | N2 | A-B | Pd | Pt | M | [5 empty] | 0.1333 |  |  |  | 0.083333 | 150 | 0.083333 | 150 |  |  |  |  | 0-50 |  |  |  | QCM
[6 empty] | 10.1038/ncomms4264 |  |  |  | Pd(hfac)2 | 60 | H2 | [5 empty] | N2 | A-B | Pd | Ru | M | [5 empty] | 0.1333 |  |  |  | 0.083333 | 150 | 0.083333 | 150 |  |  |  |  | 0-50 |  |  |  | QCM
[6 empty] | 10.1038/ncomms4264 |  |  |  | MeCpPtMe3 | 50 | O2 | [5 empty] | N2 | A-B | Pt | Pd | M | [5 empty] | 0.1333 |  |  |  | 0.03333 | 150 | 0.083333 | 150 |  |  |  |  | 0-50 |  |  |  | QCM
[6 empty] | 10.1038/ncomms4264 |  |  |  | MeCpPtMe3 | 50 | O2 | [5 empty] | N2 | A-B | Pt | Ru | M | [5 empty] | 0.1333 |  |  |  | 0.03333 | 150 | 0.083333 | 150 |  |  |  |  | 0-50 |  |  |  | QCM
[6 empty] | 10.1038/ncomms4264 |  |  |  | Ru(EtCp)2 | 80 | O2 |  | H2 |  |  |  | N2 | A-B-C | Ru | Pd | M | [5 empty] | 0.1333 |  |  |  | 0.05 | 150 | 0.083333 | 150 | 0.083333 | 150 |  |  | 0-50 | 0.1 A |  |  | QCM
[6 empty] | 10.1038/ncomms4264 |  |  |  | Ru(EtCp)2 | 80 | O2 |  | H2 |  |  |  | N2 | A-B-C | Ru | Pt | M | [5 empty] | 0.1333 |  |  |  | 0.05 | 200 | 0.083333 | 200 | 0.083333 | 200 |  |  | 0-50 | 0.21 A |  |  | QCM
[6 empty] | 10.1038/ncomms4264 |  |  |  | Pd(hfac)2 | 60 | CH2O |  | MeCpPtMe3 | 50 | O2 |  | N2 | (A-B)-(C-D) | Pd, Pt | alumina powder | MO | [5 empty] | 0.1333 |  |  |  |  | 150 |  | 150 |  | 150 |  | 150 | 5+15 |  | 2.7 |  | STEM
[6 empty] | 10.1038/ncomms4264 |  |  |  | MeCpPtMe3 | 50 | O3 |  | Pd(hfac)2 | 60 | CH2O |  | N2 | (A-B)-(C-D) | Pd, Pt | alumina powder | MO | [5 empty] | 0.1333 |  |  |  |  | 150 |  | 150 |  | 150 |  | 150 | 12+20 |  | 2.5 |  | STEM
[6 empty] | 10.1038/ncomms4264 |  |  |  | MeCpPtMe3 | 50 | O3 |  | Pd(hfac)2 | 60 | H2 |  | N2 | (A-B)-(C-D-B)-(A-B-D) | Pd, Pt | alumina powder | MO | [5 empty] | 0.1333 |  |  |  |  | 150 | [6 empty] | 2+10+10 |  | 2.5 |  | STEM
Rihova | 2021 | ALD coating of centrifugally spun polymeric fibers and postannealing: case study for nanotubular TiO2 photocatalyst | Nanoscale Advances | Brno University of Technology | CZ | 10.1039/d1na00288k | atomic layer deposition | photocatalysis | fluidized bed | TiCl4 |  | H2O | [5 empty] | N2 | A-B | TiOx | PVP (polymer fibres) | poly | [6 empty] | 200 |  |  | 0.08333333333 | 85 | 0.08333333333 | 85 |  |  |  |  | 12 | 0.135 A | 1.6 | film | SEM
[6 empty] | 10.1039/d1na00288k |  |  |  | TiCl4 |  | H2O | [5 empty] | N2 | A-B | TiOx | PVP (polymer fibres) | poly | [6 empty] | 200 |  |  | 0.08333333333 | 85 | 0.08333333333 | 85 |  |  |  |  | 25 | 0.135 A |  | film | SEM
[6 empty] | 10.1039/d1na00288k |  |  |  | TiCl4 |  | H2O | [5 empty] | N2 | A-B | TiOx | PVP (polymer fibres) | poly | [6 empty] | 200 |  |  | 0.08333333333 | 85 | 0.08333333333 | 85 |  |  |  |  | 50 | 0.135 A |  | film | SEM
[6 empty] | 10.1039/d1na00288k |  |  |  | TiCl4 |  | H2O | [5 empty] | N2 | A-B | TiOx | PVP (polymer fibres) | poly | [6 empty] | 200 |  |  | 0.08333333333 | 85 | 0.08333333333 | 85 |  |  |  |  | 100 | 0.135 A |  | film | SEM
[6 empty] | 10.1039/d1na00288k |  |  |  | TiCl4 |  | H2O | [5 empty] | N2 | A-B | TiOx | PVP (polymer fibres) | poly | [6 empty] | 200 |  |  | 0.08333333333 | 85 | 0.08333333333 | 85 |  |  |  |  | 200 | 0.135 A | 27 | film | SEM
Pallister | 2014 | Quantitative Surface Coverage Calculations via Solid-State NMR for Thin Film Depositions: A Case Study for Silica and a Gallium Amidinate | The Journal of Physical Chemistry C | Carleton University | CA | 10.1021/jp4102674 | atomic layer deposition | not applied | not specified | MeC(NiPr)2GaEt2 | [7 empty] | He | A | Ga* | SiO2 | MO | 1 |  | 1.8 | 300 | 100 | 2.70E-03 |  |  |  | 1200 | 100 | [6 empty] | 1
[6 empty] | 10.1021/jp4102674 |  |  |  | MeC(NiPr)2GaEt2 | [7 empty] | He | A | Ga* | SiO2 | MO | 1 |  | 1.8 | 300 | 100 | 2.70E-03 |  |  |  | 1200 | 200 | [6 empty] | 1
[6 empty] | 10.1021/jp4102674 |  |  |  | MeC(NiPr)2GaEt2 | [7 empty] | He | A | Ga* | SiO2 | MO | 1 |  | 1.8 | 300 | 100 | 2.70E-03 |  |  |  | 1200 | 300 | [6 empty] | 1
[6 empty] | 10.1021/jp4102674 |  |  |  | MeC(NiPr)2GaEt2 | 50 | [6 empty] | He | A | Ga* | SiO2 | MO | 1 |  | 1.8 | 300 | 100 | 2.70E-03 |  |  |  | 1200 | 100 | [6 empty] | 1
[6 empty] | 10.1021/jp4102674 |  |  |  | MeC(NiPr)2GaEt2 | 50 | [6 empty] | He | A | Ga* | SiO2 | MO | 1 |  | 1.8 | 300 | 100 | 2.70E-03 |  |  |  | 1200 | 200 | [6 empty] | 1
[6 empty] | 10.1021/jp4102674 |  |  |  | MeC(NiPr)2GaEt2 | 50 | [6 empty] | He | A | Ga* | SiO2 | MO | 1 |  | 1.8 | 300 | 100 | 2.70E-03 |  |  |  | 1200 | 300 | [6 empty] | 1
Vandegehuchte | 2014 | A Single-Event MicroKinetic assessment of n-alkane hydroconversion on ultrastable Y zeolites after Atomic Layer Deposition of alumina | Journal of Catalysis | Ghent University | BE | 10.1016/j.jcat.2013.12.019 | atomic layer deposition | thermocatalysis | not specified | TMA |  | H2O | [5 empty] | N2 | A-B | AlOx | Pt/USY zeolite (CBV712) | SM | 0.1 |  | 0.437 |  |  | 1.00E-07 |  | N2 | 200 | 0.5 | 200 | 0.5 | 200 |  |  |  |  | 10 | [9 empty] | 0.365
[6 empty] | 10.1016/j.jcat.2013.12.019 |  |  |  | TMA |  | H2O | [5 empty] | N2 | A-B | AlOx | Pt/USY zeolite (CBV712) | SM | 0.1 |  | 0.437 |  |  | 1.00E-07 |  | N2 | 200 | 0.5 | 200 | 0.5 | 200 |  |  |  |  | 30 | [9 empty] | 0.361
[6 empty] | 10.1016/j.jcat.2013.12.019 |  |  |  | TMA |  | H2O | [5 empty] | N2 | A-B | AlOx | Pt/USY zeolite (CBV712) | SM | 0.1 |  | 0.437 |  |  | 1.00E-07 |  | N2 | 200 | 0.5 | 200 | 0.5 | 200 |  |  |  |  | 30 | [9 empty] | 0.379
[6 empty] | 10.1016/j.jcat.2013.12.019 |  |  |  | TMA |  | H2O | [5 empty] | N2 | A-B | AlOx | Pt/USY zeolite (CBV712) | SM | 0.1 |  | 0.437 |  |  | 1.00E-07 |  | N2 | 300 | 0.5 | 200 | 0.5 | 200 |  |  |  |  | 30 | [9 empty] | 0.354
[6 empty] | 10.1016/j.jcat.2013.12.019 |  |  |  | TMA |  | H2O | [5 empty] | N2 | A-B | AlOx | Pt/USY zeolite (CBV712) | SM | 0.1 |  | 0.437 |  |  | 1.00E-07 |  | N2 | 200 | 2 | 200 | 2 | 200 |  |  |  |  | 5 | [9 empty] | 0.375
[6 empty] | 10.1016/j.jcat.2013.12.019 |  |  |  | TMA |  | H2O | [5 empty] | N2 | A-B | AlOx | Pt/USY zeolite (CBV712) | SM | 0.1 |  | 0.437 |  |  | 1.00E-07 |  | N2 | 200 | 2 | 200 | 2 | 200 |  |  |  |  | 10 | [9 empty] | 0.367
[6 empty] | 10.1016/j.jcat.2013.12.019 |  |  |  | TMA |  | H2O | [5 empty] | N2 | A-B | AlOx | Pt/USY zeolite (CBV712) | SM | 0.1 |  | 0.437 |  |  | 1.00E-07 |  | N2 | 200 | 2 | 200 | 2 | 200 |  |  |  |  | 30 | [9 empty] | 0.234
[6 empty] | 10.1016/j.jcat.2013.12.019 |  |  |  | TMA |  | H2O | [5 empty] | N2 | A-B | AlOx | Pt/USY zeolite (CBV712) | SM | 0.1 |  | 0.437 |  |  | 1.00E-07 |  | N2 | 200 | 2 | 200 | 4 | 200 |  |  |  |  | 30 | [9 empty] | 0.251
[6 empty] | 10.1016/j.jcat.2013.12.019 |  |  |  | TMA |  | H2O | [5 empty] | N2 | A-B | AlOx | Pt/USY zeolite (CBV712) | SM | 0.1 |  | 0.437 |  |  | 1.00E-07 |  | N2 | 200 | 2 | 200 | 4 | 200 |  |  |  |  | 30 | [9 empty] | 0.308
Lee | 2014 | Enhanced stability of cobalt catalysts by atomic layer deposition for aqueous-phase reactions | Energy & Environmental Science | University of Wisconsin-Madison | US | 10.1039/C4EE00379A | atomic layer deposition | thermocatalysis | fluidized bed | TMA | 23 | H2O | 12 |  |  |  |  | Ar | A-B | AlOx | Co/Al2O3 | SM | 5 | [5 empty] | 30 |  |  |  | 200 |  | 200 |  |  |  |  | 30 | 1.1 A | [6 empty] | ICP-AES
[6 empty] | 10.1039/C4EE00379A |  |  |  | TiCl4 | 17 | H2O | 12 |  |  |  |  | Ar | A-B | TiOx | Co/TiO2 | SM | 1 |  |  | 10.1 |  |  | 30 |  |  |  | 150 |  | 150 |  |  |  |  | 30 | 0.4 A | [6 empty] | ICP-AES | 9.9
Lei | 2014 | Effects of Chlorine in Titanium Oxide on Palladium Atomic Layer Deposition | The Journal of Physical Chemistry C | University of Alabama in Huntsville | US | 10.1021/jp5067567 | atomic layer deposition | thermocatalysis | viscous flow | TTIP |  | H2O | [6 empty] | A-B | TiOx | SiO2 | MO | 0.5 |  |  | 100 | [5 empty] | 1.666666667 | 150 | 1.666666667 | 150 |  |  |  |  | 10 | 0.18 A |  |  | STEM | 7.7 |  |  | ICP-OES
[6 empty] | 10.1021/jp5067567 |  |  |  | TiCl4 |  | H2O | [6 empty] | A-B | TiOx | SiO2 | MO | 0.5 |  |  | 100 | [5 empty] | 1.333333333 | 150 | 1.333333333 | 150 |  |  |  |  | 5 | 0.41 A |  |  | STEM | 8.6 |  |  | ICP-OES
[6 empty] | 10.1021/jp5067567 |  |  |  | Pd(hfac)2 |  | CH2O | [6 empty] | A-B | Pd | TiO2-TTIP/SiO2 | MO | [9 empty] | 5 | 200 | 5 | 200 |  |  |  |  | 1 |  | 2.9 | particles | STEM | 0.6 |  |  | ICP-OES
[6 empty] | 10.1021/jp5067567 |  |  |  | Pd(hfac)2 |  | CH2O | [6 empty] | A-B | Pd | TiO2-TiCl4/SiO2 | MO | [9 empty] | 5 | 200 | 5 | 200 |  |  |  |  | 1 |  | 1 | particles | STEM | 0.6 |  |  | ICP-OES
Koshtyal | 2014 | Structural and chemical transformations in the products of the interaction of silica gel with vapours of TiCl4 and H2O | Applied Surface Science | State Institute of Technology Saint-Petersburg | RU | 10.1016/j.apsusc.2013.10.077 | molecular layering | not applied | flow-type | TiCl4 |  | H2O | [5 empty] | N2 | A-B | TiOx | SiO2 | MO |  |  | 0.94 | 270 | 0.014 |  |  |  |  | 210 | 200 | 360 | 200 |  |  |  |  | 1 | [6 empty] | Ti |  | 263
[6 empty] | 10.1016/j.apsusc.2013.10.077 |  |  |  | TiCl4 |  | H2O | [5 empty] | N2 | A-B | TiOx | SiO2 | MO |  |  | 0.94 | 270 | 0.014 |  |  |  |  | 210 | 200 | 360 | 200 |  |  |  |  | 2 | [6 empty] | Ti |  | 252
[6 empty] | 10.1016/j.apsusc.2013.10.077 |  |  |  | TiCl4 |  | H2O | [5 empty] | N2 | A-B | TiOx | SiO2 | MO |  |  | 0.94 | 270 | 0.014 |  |  |  |  | 210 | 200 | 360 | 200 |  |  |  |  | 3 | [6 empty] | Ti |  | 243
[6 empty] | 10.1016/j.apsusc.2013.10.077 |  |  |  | TiCl4 |  | H2O | [5 empty] | N2 | A-B | TiOx | SiO2 | MO |  |  | 0.94 | 270 | 0.014 |  |  |  |  | 210 | 200 | 360 | 200 |  |  |  |  | 4 | [6 empty] | Ti |  | 227
[6 empty] | 10.1016/j.apsusc.2013.10.077 |  |  |  | TiCl4 |  | H2O | [5 empty] | N2 | A-B | TiOx | SiO2 | MO |  |  | 0.94 | 270 | 0.014 |  |  |  |  | 210 | 500 | 360 | 500 |  |  |  |  | 1 | [6 empty] | Ti |  | 248
[6 empty] | 10.1016/j.apsusc.2013.10.077 |  |  |  | TiCl4 |  | H2O | [5 empty] | N2 | A-B | TiOx | SiO2 | MO |  |  | 0.94 | 270 | 0.014 |  |  |  |  | 210 | 500 | 360 | 500 |  |  |  |  | 2 | [6 empty] | Ti |  | -
[6 empty] | 10.1016/j.apsusc.2013.10.077 |  |  |  | TiCl4 |  | H2O | [5 empty] | N2 | A-B | TiOx | SiO2 | MO |  |  | 0.94 | 270 | 0.014 |  |  |  |  | 210 | 500 | 360 | 500 |  |  |  |  | 3 | [6 empty] | Ti |  | -
[6 empty] | 10.1016/j.apsusc.2013.10.077 |  |  |  | TiCl4 |  | H2O | [5 empty] | N2 | A-B | TiOx | SiO2 | MO |  |  | 0.94 | 270 | 0.014 |  |  |  |  | 210 | 500 | 360 | 500 |  |  |  |  | 4 | [6 empty] | Ti |  | 232
Lindblad | 1993 | Preparation of W/Al2O3 by chemisorption of WOCl4 to surface saturation | Studies in Surface Science and Catalysis | Microchemistry Ltd. | FI | 10.1016/S0167-2991(08)64529-2 | atomic layer epitaxy | not applied | flow-type | WOCl4 | 200 | H2O | [5 empty] | N2 | A-B | WOx | Al2O3 | MO | 6 |  |  | 200 | 150-350 | 10-50 |  | N2 | 200 | 60-240 | 150; 200; 250 | 120 | 200; 300; 400 |  |  |  |  | 1 |  |  |  |  | 10.8 |  | W
[6 empty] | 10.1016/S0167-2991(08)64529-2 |  |  |  | WOCl4 | 200 | H2O | [5 empty] | N2 | A-B | WOx | Al2O3 | MO | 6 |  |  | 200 | 150-350 | 10-50 |  | N2 | 200 | 60-240 | 150; 200; 250 | 120 | 200; 300; 400
[6 empty] | 10.1016/S0167-2991(08)64529-2 |  |  |  | WOCl4 | 200 | H2O | [5 empty] | N2 | A-B | WOx | Al2O3 | MO | 6 |  |  | 200 | 150-350 | 10-50 |  | N2 | 200 | 60-240 | 150; 200; 250 | 120 | 200; 300; 400
[6 empty] | 10.1016/S0167-2991(08)64529-2 |  |  |  | WOCl4 | 200 | H2O | [5 empty] | N2 | A-B | WOx | Al2O3 | MO | 6 |  |  | 200 | 150-350 | 10-50 |  | N2 | 200 | 60-240 | 150; 200; 250 | 120 | 200; 300; 400
[6 empty] | 10.1016/S0167-2991(08)64529-2 |  |  |  | WOCl4 | 200 | H2O | [5 empty] | N2 | A-B | WOx | Al2O3 | MO | 6 |  |  | 200 | 150-350 | 10-50 |  | N2 | 200 | 60-240 | 150; 200; 250 | 120 | 200; 300; 400
[6 empty] | 10.1016/S0167-2991(08)64529-2 |  |  |  | WOCl4 | 200 | H2O | [5 empty] | N2 | A-B | WOx | Al2O3 | MO | 6 |  |  | 200 | 150-350 | 10-50 |  | N2 | 200 | 60-240 | 150; 200; 250 | 120 | 200; 300; 400
[6 empty] | 10.1016/S0167-2991(08)64529-2 |  |  |  | WOCl4 | 200 | H2O | [5 empty] | N2 | A-B | WOx | Al2O3 | MO | 6 |  |  | 200 | 150-350 | 10-50 |  | N2 | 200 | 60-240 | 150; 200; 250 | 120 | 200; 300; 400
[6 empty] | 10.1016/S0167-2991(08)64529-2 |  |  |  | WOCl4 | 200 | H2O | [5 empty] | N2 | A-B | WOx | Al2O3 | MO | 6 |  |  | 200 | 150-350 | 10-50 |  | N2 | 200 | 60-240 | 150; 200; 250 | 120 | 200; 300; 400
[6 empty] | 10.1016/S0167-2991(08)64529-2 |  |  |  | WOCl4 | 200 | H2O | [5 empty] | N2 | A-B | WOx | Al2O3 | MO | 6 |  |  | 200 | 150-350 | 10-50 |  | N2 | 200 | 60-240 | 150; 200; 250 | 120 | 200; 300; 400
[6 empty] | 10.1016/S0167-2991(08)64529-2 |  |  |  | WOCl4 | 200 | H2O | [5 empty] | N2 | A-B | WOx | Al2O3 | MO | 6 |  |  | 200 | 150-350 | 10-50 |  | N2 | 400 | 60-240 | 150; 200; 300; 350; 400 | 120 | 200; 300; 400 |  |  |  |  | 1 |  |  |  |  | 3 |  | W
[6 empty] | 10.1016/S0167-2991(08)64529-2 |  |  |  | WOCl4 | 200 | H2O | [5 empty] | N2 | A-B | WOx | Al2O3 | MO | 6 |  |  | 200 | 150-350 | 10-50 |  | N2 | 400 | 60-240 | 150; 200; 300; 350; 400 | 120 | 200; 300; 400
[6 empty] | 10.1016/S0167-2991(08)64529-2 |  |  |  | WOCl4 | 200 | H2O | [5 empty] | N2 | A-B | WOx | Al2O3 | MO | 6 |  |  | 200 | 150-350 | 10-50 |  | N2 | 400 | 60-240 | 150; 200; 300; 350; 400 | 120 | 200; 300; 400
[6 empty] | 10.1016/S0167-2991(08)64529-2 |  |  |  | WOCl4 | 200 | H2O | [5 empty] | N2 | A-B | WOx | Al2O3 | MO | 6 |  |  | 200 | 150-350 | 10-50 |  | N2 | 400 | 60-240 | 150; 200; 300; 350; 400 | 120 | 200; 300; 400
Lindblad | 1998 | Atomically controlled preparation of silica on alumina | Studies in Surface Science and Catalysis | Neste Oy | FI | 10.1016/S0167-2991(98)80249-8 | atomic layer epitaxy | not applied | flow-type | HMDS | 50 | O2 (air) | [5 empty] | N2 | A-B | SiOx | Al2O3 | MO | 10 | 11 | 0.5 | 190 |  | 5-10 |  |  | 450 |  | 200 |  | 500 |  |  |  |  | 1 | [5 empty] | 1.2 | Si
[6 empty] | 10.1016/S0167-2991(98)80249-8 |  |  |  | HMDS | 50 | O2 (air) | [5 empty] | N2 | A-B | SiOx | Al2O3 | MO | 10 | 11 | 0.5 | 190 |  | 5-10 |  |  | 450 |  | 200 |  | 500 |  |  |  |  | 2 | [5 empty] | 2.7 | Si
[6 empty] | 10.1016/S0167-2991(98)80249-8 |  |  |  | HMDS | 50 | O2 (air) | [5 empty] | N2 | A-B | SiOx | Al2O3 | MO | 10 | 11 | 0.5 | 190 |  | 5-10 |  |  | 450 |  | 200 |  | 500 |  |  |  |  | 3 | [5 empty] | 3.9 | Si
[6 empty] | 10.1016/S0167-2991(98)80249-8 |  |  |  | HMDS | 50 | O2 (air) | [5 empty] | N2 | A-B | SiOx | Al2O3 | MO | 10 | 11 | 0.5 | 190 |  | 5-10 |  |  | 450 |  | 200 |  | 500 |  |  |  |  | 4 | [5 empty] | 5.1 | Si
[6 empty] | 10.1016/S0167-2991(98)80249-8 |  |  |  | HMDS | 50 | O2 (air) | [5 empty] | N2 | A-B | SiOx | Al2O3 | MO | 10 | 11 | 0.5 | 190 |  | 5-10 |  |  | 450 |  | 200 |  | 500 |  |  |  |  | 6 | [5 empty] | 6.5 | Si
[6 empty] | 10.1016/S0167-2991(98)80249-8 |  |  |  | HMDS | 50 | O2 (air) | [5 empty] | N2 | A-B | SiOx | Al2O3 | MO | 10 | 11 | 0.5 | 190 |  | 5-10 |  |  | 200 |  | 200 |  | 500
[6 empty] | 10.1016/S0167-2991(98)80249-8 |  |  |  | HMDS | 50 | O2 (air) | [5 empty] | N2 | A-B | SiOx | Al2O3 | MO | 10 | 11 | 0.5 | 190 |  | 5-10 |  |  | 300 |  | 200 |  | 500
[6 empty] | 10.1016/S0167-2991(98)80249-8 |  |  |  | HMDS | 50 | O2 (air) | [5 empty] | N2 | A-B | SiOx | Al2O3 | MO | 10 | 11 | 0.5 | 190 |  | 5-10 |  |  | 500 |  | 200 |  | 500
[6 empty] | 10.1016/S0167-2991(98)80249-8 |  |  |  | HMDS | 200 | O2 (air) | [5 empty] | N2 | A-B | SiOx | Al2O3 | MO | 10-20 | 11 | 0.5 | 190 |  | 100 |  |  | 200 |  | 200 |  | 550 |  |  |  |  | 2
[6 empty] | 10.1016/S0167-2991(98)80249-8 |  |  |  | HMDS | 200 | O2 (air) | [5 empty] | N2 | A-B | SiOx | Al2O3 | MO | 10-20 | 11 | 0.5 | 190 |  | 100 |  |  | 200 |  | 200 |  | 550 |  |  |  |  | 5
[6 empty] | 10.1016/S0167-2991(98)80249-8 |  |  |  | HMDS | 200 | O2 (air) | [5 empty] | N2 | A-B | SiOx | Al2O3 | MO | 10-20 | 11 | 0.5 | 190 |  | 100 |  |  | 200 |  | 200 |  | 550 |  |  |  |  | 8
[6 empty] | 10.1016/S0167-2991(98)80249-8 |  |  |  | HMDS | 200 | O2 (air) | [5 empty] | N2 | A-B | SiOx | Al2O3 | MO | 60 | 11 | 0.5 | 190 |  | 100 |  |  | 200 |  | 200 |  | 550 |  |  |  |  | 5
Lashdaf | 2004 | Deposition of platinum into beta-zeolite | Studies in Surface Science and Catalysis | Volatec Oy | FI | 10.1016/S0167-2991(04)80698-0 | atomic layer epitaxy | thermocatalysis | flow-type | MeCpPtMe3 | 70 | O2 (air) | [5 empty] | N2 | A-B | Pt | beta zeolite | MO |  |  |  | 585 | 75-150 | 5-10 |  |  |  |  | 100 | 8 | 350 |  |  |  |  | 1 |  |  |  |  | 0.07 |  | Pt | ICP-OES
Duan | 2017 | Mechanistic modeling study of atomic layer deposition process optimization in a fluidized bed reactor | Journal of Vacuum Science & Technology A | Huazhong University of Science and Technology | CN | 10.1116/1.4964848 | atomic layer deposition | not applied | fluidized bed | TMA |  | H2O | [5 empty] | N2 | A-B | AlOx | SiO2 | MO |  |  |  |  | 0.2 | 33 |  |  |  |  | 150 |  | 150
Clary | 2020 | Highly dispersed Co deposited on Al2O3 particles via CoCp2 + H2 ALD | Nanotechnology | University of Colorado Boulder | US | 10.1088/1361-6528/ab68e1 | atomic layer deposition | not applied | fluidized bed | Co(Cp)2 |  | H2 | [5 empty] | Ar | A-B | CoOx | Al2O3 | MO |  | 9.4 | 0.48 | 116 |  |  |  | Ar | 210 |  | 210 |  | 250 |  |  |  |  | 1
[6 empty] | 10.1088/1361-6528/ab68e1 |  |  |  | Co(Cp)2 |  | H2 | [5 empty] | Ar | A-B | CoOx | Al2O3 | MO |  | 9.4 | 0.48 | 116 |  |  |  | Ar | 210 |  | 210 |  | 250 |  |  |  |  | 4
Gao | 2020 | Atomic layer deposited conformal ceramic coatings for anti-corrosion of Ag nanoparticles | Applied Surface Science | Missouri University of Science and Technology | US | 10.1016/j.apsusc.2020.147374 | atomic layer deposition | corrosion protection | fluidized bed | TMA |  | H2O | [6 empty] | A-B | AlOx | Ag | M | [10 empty] | 100 |  | 100 |  |  |  |  | 10
[6 empty] | 10.1016/j.apsusc.2020.147374 |  |  |  | TMA |  | H2O | [6 empty] | A-B | AlOx | Ag | M | [10 empty] | 100 |  | 100 |  |  |  |  | 20
[6 empty] | 10.1016/j.apsusc.2020.147374 |  |  |  | TMA |  | H2O | [6 empty] | A-B | AlOx | Ag | M | [10 empty] | 100 |  | 100 |  |  |  |  | 30
[6 empty] | 10.1016/j.apsusc.2020.147374 |  |  |  | TMA |  | H2O | [6 empty] | A-B | AlOx | Ag | M | [10 empty] | 100 |  | 100 |  |  |  |  | 40 | 0.3 nm | 12 |  | TEM
[6 empty] | 10.1016/j.apsusc.2020.147374 |  |  |  | TDMAZ |  | H2O2 | [6 empty] | A-B | ZrOx | Ag | M | [10 empty] | 100 |  | 100 |  |  |  |  | 20
[6 empty] | 10.1016/j.apsusc.2020.147374 |  |  |  | TDMAZ |  | H2O2 | [6 empty] | A-B | ZrOx | Ag | M | [10 empty] | 100 |  | 100 |  |  |  |  | 40 | 0.15 nm | 6 |  | TEM
[6 empty] | 10.1016/j.apsusc.2020.147374 |  |  |  | TDMAZ |  | H2O2 | [6 empty] | A-B | ZrOx | Ag | M | [10 empty] | 100 |  | 100 |  |  |  |  | 60
[6 empty] | 10.1016/j.apsusc.2020.147374 |  |  |  | TDMAZ |  | H2O2 | [6 empty] | A-B | ZrOx | Ag | M | [10 empty] | 100 |  | 100 |  |  |  |  | 80
[6 empty] | 10.1016/j.apsusc.2020.147374 |  |  |  | TDEAH |  | H2O2 | [6 empty] | A-B | HfOx | Ag | M | [10 empty] | 100 |  | 100 |  |  |  |  | 40 | 0.05-0.075 nm | 2-3 |  | TEM
[6 empty] | 10.1016/j.apsusc.2020.147374 |  |  |  | TDEAH |  | H2O2 | [6 empty] | A-B | HfOx | Ag | M | [10 empty] | 100 |  | 100 |  |  |  |  | 80
[6 empty] | 10.1016/j.apsusc.2020.147374 |  |  |  | TDEAH |  | H2O2 | [6 empty] | A-B | HfOx | Ag | M | [10 empty] | 100 |  | 100 |  |  |  |  | 120
[6 empty] | 10.1016/j.apsusc.2020.147374 |  |  |  | TDEAH |  | H2O2 | [6 empty] | A-B | HfOx | Ag | M | [10 empty] | 100 |  | 100 |  |  |  |  | 160
[6 empty] | 10.1016/j.apsusc.2020.147374 |  |  |  | TDMAT |  | H2O | [6 empty] | A-B | TiOx | Ag | M | [10 empty] | 100 |  | 100 |  |  |  |  | 40 | 0.05-0.075 nm | 2-3 |  | TEM
[6 empty] | 10.1016/j.apsusc.2020.147374 |  |  |  | TDMAT |  | H2O | [6 empty] | A-B | TiOx | Ag | M | [10 empty] | 100 |  | 100 |  |  |  |  | 80
Wang | 2020 | Supported Single Fe Atoms Prepared via Atomic Layer Deposition for Catalytic Reactions | ACS Applied Nano Materials | Missouri University of Science and Technology | US | 10.1021/acsanm.0c00146 | atomic layer deposition | thermocatalysis | fluidized bed | Fe(Cp)2 |  | H2 | [5 empty] | N2 | A-B | Fe | MWCNTSs | C | 5 | [7 empty] | 150 | 5 | 400 |  | 400 |  |  |  |  | 10 |  |  |  |  | 0.36 |  | Fe | ICP-AES
[6 empty] | 10.1021/acsanm.0c00146 |  |  |  | Fe(Cp)2 |  | H2 | [5 empty] | N2 | A-B | Fe | SiO2 | MO | 5 | [7 empty] | 150 | 5 | 400 |  | 400 |  |  |  |  | 25 |  |  |  |  | 1.49 |  | Fe | ICP-AES
[6 empty] | 10.1021/acsanm.0c00146 |  |  |  | Fe(Cp)2 |  | H2 | [5 empty] | N2 | A-B | Fe | SiO2 | MO | 5 | [7 empty] | 150 | 10 | 400 |  | 400 |  |  |  |  | 5 |  | 1.5 | particles | TEM
[6 empty] | 10.1021/acsanm.0c00146 |  |  |  | Fe(Cp)2 |  | H2 | [5 empty] | N2 | A-B | Fe | TiO2 | MO | 5 | [7 empty] | 150 | 5 | 400 |  | 400 |  |  |  |  | 15 |  |  |  |  | 1.78 |  | Fe | ICP-AES
Yang | 2022 | Application of pulsed chemical vapor deposition on the SiO2-coated TiO2 production within a rotary reactor at room temperature | Chinese Journal of Chemical Engineering | Sichuan University | CN | 10.1016/j.cjche.2021.05.012 | chemical vapor deposition | photocatalysis | rotary | SiCl4 | 100 | H2O | [6 empty] | A-B | SiOx | TiO2 | MO | 200 |  |  |  | 0.1-0.25 |  |  |  | 120 |  | RT |  | RT |  |  |  |  | 1 | 3.7 nm | 3.7 | film | TEM
Garcea | 2020 | Single-administration, thermostable human papillomavirus vaccines prepared with atomic layer deposition technology | npj Vaccines | University of Colorado | US | 10.1038/s41541-020-0195-4 | atomic layer deposition | pharma | fluidized bed | TMA |  | H2O | [5 empty] | Ar | A-B | AlOx | spray-dried HPV16 L1 capsomeres | org | [5 empty] | 0.3-0.4 |  |  |  | 0.05-0.08 | 70 | 0.05-0.08 | 70 |  |  |  |  | 100
[6 empty] | 10.1038/s41541-020-0195-4 |  |  |  | TMA |  | H2O | [5 empty] | Ar | A-B | AlOx | spray-dried HPV16 L1 capsomeres | org | [5 empty] | 0.3-0.4 |  |  |  | 0.05-0.08 | 70 | 0.05-0.08 | 70 |  |  |  |  | 250 | 2.3 A/cycle |  |  | TEM, SEM, FIB
[6 empty] | 10.1038/s41541-020-0195-4 |  |  |  | TMA |  | H2O | [5 empty] | Ar | A-B | AlOx | spray-dried HPV16 L1 capsomeres | org | [5 empty] | 0.3-0.4 |  |  |  | 0.05-0.08 | 70 | 0.05-0.08 | 70 |  |  |  |  | 500
Kim | 2020 | Effect of ZnO and SnO2 Nanolayers at Grain Boundaries on Thermoelectric Properties of Polycrystalline Skutterudites | Nanomaterials | University of Seoul | KR | 10.3390/nano10112270 | atomic layer deposition | thermoelectric materials | not specified | SnCl4 |  | H2O | [6 empty] | A-B | SnOx | In0.2Yb0.1Co4Sb12 | M | [5 empty] | 0.0799934 | 50 | [10 empty] | 1
[6 empty] | 10.3390/nano10112270 |  |  |  | SnCl4 |  | H2O | [6 empty] | A-B | SnOx | In0.2Yb0.1Co4Sb12 | M | [5 empty] | 0.0799934 | 50 | [10 empty] | 3
[6 empty] | 10.3390/nano10112270 |  |  |  | SnCl4 |  | H2O | [6 empty] | A-B | SnOx | In0.2Yb0.1Co4Sb12 | M | [5 empty] | 0.0799934 | 50 | [10 empty] | 5
[6 empty] | 10.3390/nano10112270 |  |  |  | SnCl4 |  | H2O | [6 empty] | A-B | SnOx | In0.2Yb0.1Co4Sb12 | M | [5 empty] | 0.0799934 | 50 | [10 empty] | 100 | 1.5 A | 15 | film | TEM
[6 empty] | 10.3390/nano10112270 |  |  |  | DEZ |  | H2O | [6 empty] | A-B | ZnOx | In0.2Yb0.1Co4Sb12 | M | [5 empty] | 0.0799934 | 50 | [10 empty] | 1
[6 empty] | 10.3390/nano10112270 |  |  |  | DEZ |  | H2O | [6 empty] | A-B | ZnOx | In0.2Yb0.1Co4Sb12 | M | [5 empty] | 0.0799934 | 50 | [10 empty] | 3
[6 empty] | 10.3390/nano10112270 |  |  |  | DEZ |  | H2O | [6 empty] | A-B | ZnOx | In0.2Yb0.1Co4Sb12 | M | [5 empty] | 0.0799934 | 50 | [10 empty] | 5
[6 empty] | 10.3390/nano10112270 |  |  |  | DEZ |  | H2O | [6 empty] | A-B | ZnOx | In0.2Yb0.1Co4Sb12 | M | [5 empty] | 0.0799934 | 50 | [10 empty] | 100 | 2.6 A | 26 | film | TEM
Li | 2018 | Effective atomic interface engineering in Bi2Te2.7Se0.3 thermoelectric material by atomic-layer-deposition approach | Nano Energy | Peking University Shenzhen Graduate School | CN | 10.1016/j.nanoen.2018.04.047 | atomic layer deposition | thermoelectric materials | rotary | DEZ |  | H2O | [5 empty] | Ar | A-B | ZnOx | Bi2Te2.7Se0.3 | M | 5 |  |  |  |  | 0.133322 |  |  |  | 0.5 | 150 | 0.5 | 150 |  |  |  |  | 10
[6 empty] | 10.1016/j.nanoen.2018.04.047 |  |  |  | DEZ |  | H2O | [5 empty] | Ar | A-B | ZnOx | Bi2Te2.7Se0.3 | M | 5 |  |  |  |  | 0.133322 |  |  |  | 0.5 | 150 | 0.5 | 150 |  |  |  |  | 20 |  | 2 | film | TEM
[6 empty] | 10.1016/j.nanoen.2018.04.047 |  |  |  | DEZ |  | H2O | [5 empty] | Ar | A-B | ZnOx | Bi2Te2.7Se0.3 | M | 5 |  |  |  |  | 0.133322 |  |  |  | 0.5 | 150 | 0.5 | 150 |  |  |  |  | 40
[6 empty] | 10.1016/j.nanoen.2018.04.047 |  |  |  | DEZ |  | H2O | [5 empty] | Ar | A-B | ZnOx | Bi2Te2.7Se0.3 | M | 5 |  |  |  |  | 0.133322 |  |  |  | 0.5 | 150 | 0.5 | 150 |  |  |  |  | 60 | 1 A | 6 | film | TEM
[6 empty] | 10.1016/j.nanoen.2018.04.047 |  |  |  | DEZ |  | H2O | [5 empty] | Ar | A-B | ZnOx | Bi2Te2.7Se0.3 | M | 5 |  |  |  |  | 0.133322 |  |  |  | 0.5 | 150 | 0.5 | 150 |  |  |  |  | 100
Zhang | 2019 | Zr vacancy interfaces: an effective strategy for collaborative optimization of ZrNiSn-based thermoelectric performance | Journal of Materials Chemistry A | Shenzhen University | CN | 10.1039/c9ta09550k | atomic layer deposition | thermoelectric materials | rotary | TMA |  | H2O | [5 empty] | Ar | A-B | AlOx | ZrNiSn0.99Sb0.01 | M | 8 | [8 empty] | 0.5 | 100 | 0.5 | 100 |  |  |  |  | 40 |  | 4 | film | TEM
[6 empty] | 10.1039/c9ta09550k |  |  |  | TMA |  | H2O | [5 empty] | Ar | A-B | AlOx | ZrNiSn0.99Sb0.01 | M | 8 | [8 empty] | 0.5 | 100 | 0.5 | 100 |  |  |  |  | 100 | 1 A | 10 | film | TEM
Li | 2020 | Atomic-scale tuning of oxygen-doped Bi2Te2.7Se0.3 to simultaneously enhance the Seebeck coefficient and electrical conductivity | Nanoscale | Peking University Shenzhen Graduate School | CN | 10.1039/c9nr07591g | atomic layer deposition | thermoelectric materials | (viscous flow) | TDMAT | 40 | H2O | [5 empty] | Ar | A-B | TiOx | Bi2Te2.7Se0.3 | M | [5 empty] | 0.133322 |  |  |  | 0.5 | 150 | 0.5 | 150 |  |  |  |  | 10 |  | 1 | film | TEM
[6 empty] | 10.1039/c9nr07591g |  |  |  | TDMAT | 40 | H2O | [5 empty] | Ar | A-B | TiOx | Bi2Te2.7Se0.3 | M | [5 empty] | 0.133322 |  |  |  | 0.5 | 150 | 0.5 | 150 |  |  |  |  | 30 |  | 2 | film | TEM
[6 empty] | 10.1039/c9nr07591g |  |  |  | TDMAT | 40 | H2O | [5 empty] | Ar | A-B | TiOx | Bi2Te2.7Se0.3 | M | [5 empty] | 0.133322 |  |  |  | 0.5 | 150 | 0.5 | 150 |  |  |  |  | 50 |  | 4 | film | TEM
[6 empty] | 10.1039/c9nr07591g |  |  |  | TDMAT | 40 | H2O | [5 empty] | Ar | A-B | TiOx | Bi2Te2.7Se0.3 | M | [5 empty] | 0.133322 |  |  |  | 0.5 | 150 | 0.5 | 150 |  |  |  |  | 70 | 0.8 | 6 | film | TEM
[6 empty] | 10.1039/c9nr07591g |  |  |  | TDMAT | 40 | H2O | [5 empty] | Ar | A-B | TiOx | Bi2Te2.7Se0.3 | M | [5 empty] | 0.133322 |  |  |  | 0.5 | 150 | 0.5 | 150 |  |  |  |  | 90
[6 empty] | 10.1039/c9nr07591g |  |  |  | TDMAT | 40 | H2O | [5 empty] | Ar | A-B | TiOx | Bi2Te2.7Se0.3 | M | [5 empty] | 0.133322 |  |  |  | 0.5 | 150 | 0.5 | 150 |  |  |  |  | 150
[6 empty] | 10.1039/c9nr07591g |  |  |  | TDMAT | 40 | H2O | [5 empty] | Ar | A-B | TiOx | Bi2Te2.7Se0.3 | M | [5 empty] | 0.133322 |  |  |  | 0.5 | 150 | 0.5 | 150 |  |  |  |  | 200
[6 empty] | 10.1039/c9nr07591g |  |  |  | TDMAT | 40 | H2O | [5 empty] | Ar | A-B | TiOx | Bi2Te2.7Se0.3 | M | [5 empty] | 0.133322 |  |  |  | 0.5 | 150 | 0.5 | 150 |  |  |  |  | 250
[6 empty] | 10.1039/c9nr07591g |  |  |  | TDMAT | 40 | H2O | [5 empty] | Ar | A-B | TiOx | Bi2Te2.7Se0.3 | M | [5 empty] | 0.133322 |  |  |  | 0.5 | 150 | 0.5 | 150 |  |  |  |  | 300
Lee | 2022 | Oxidation of thermoelectric Bi2Te3-based alloys by atomic layer deposition of Ru metal | Materials Letters | Korea Institute of Science and Technology | KR | 10.1016/j.matlet.2022.132321 | atomic layer deposition | thermoelectric materials | rotary | Carish Ru |  | O2 | [6 empty] | A-B | Ru | Bi0.4Sb1.6Te3 | M | [10 empty] | 300 |  | 300 |  |  |  |  | 10
[6 empty] | 10.1016/j.matlet.2022.132321 |  |  |  | Carish Ru |  | O2 | [6 empty] | A-B | Ru | Bi0.4Sb1.6Te3 | M | [10 empty] | 300 |  | 300 |  |  |  |  | 20
[6 empty] | 10.1016/j.matlet.2022.132321 |  |  |  | Carish Ru |  | O2 | [6 empty] | A-B | Ru | Bi0.4Sb1.6Te3 | M | [10 empty] | 300 |  | 300 |  |  |  |  | 30
Mestres | 2016 | Evaluation of Biocompatibility and Release of Reactive Oxygen Species of Aluminum Oxide-Coated Materials | ACS Omega | Uppsala University | SE | 10.1021/acsomega.6b00198 | atomic layer deposition | medical | (flow-type) | TMA |  | H2O | [5 empty] | N2 | A-B | AlOx | SiO2 | MO |  |  |  |  | 0.02 | 1 |  |  |  |  | 100 |  | 100 |  |  |  |  | 200 |  | 15-30 | film | TEM
[6 empty] | 10.1021/acsomega.6b00198 |  |  |  | TMA |  | H2O | [5 empty] | N2 | A-B | AlOx | SiO2 | MO |  |  |  |  | 0.31 | 1 |  |  |  |  | 100 |  | 100 |  |  |  |  | 200 |  | 15-30 | film | TEM
Zhao | 2023 | Enhancing thermal degradation stability of BaSi2O2N2:Eu2+ for white light-emitting diodes by ultra-thin Al2O3 layer via atomic layer deposition | Ceramics International | Henan University of Science and Technology | CN | 10.1016/j.ceramint.2023.06.013 | atomic layer deposition | phosphors | fluidized bed | TMA |  | O3 | [5 empty] | N2 | A-B | AlOx | BaSi2O2N2:Eu2+ | MO | 4 |  |  |  |  | 101.325 |  |  |  |  | 100 |  | 100 |  |  |  |  | 5 |  | 4 | film | TEM
[6 empty] | 10.1016/j.ceramint.2023.06.013 |  |  |  | TMA |  | O3 | [5 empty] | N2 | A-B | AlOx | BaSi2O2N2:Eu2+ | MO | 4 |  |  |  |  | 101.325 |  |  |  |  | 100 |  | 100 |  |  |  |  | 10 |  | 5-6.5 | film | TEM
[6 empty] | 10.1016/j.ceramint.2023.06.013 |  |  |  | TMA |  | O3 | [5 empty] | N2 | A-B | AlOx | BaSi2O2N2:Eu2+ | MO | 4 |  |  |  |  | 101.325 |  |  |  |  | 100 |  | 100 |  |  |  |  | 20 | 0.5 nm | 10-11.5 | film | TEM
Mahtabani | 2023 | Molecular Layer Deposition of Polyurea on Silica Nanoparticles and Its Application in Dielectric Nanocomposites | The Journal of Physical Chemistry C | University of Twente | NL | 10.1021/acs.jpcc.3c02732 | molecular layer deposition | not applied | fluidized bed | PDIC | 110 | EDA | RT |  |  |  |  | N2 | A-B | polyurea | SiO2 | MO | 2 |  |  | 200 | 12 | 101.325 |  |  |  |  | 150 |  | 150 |  |  |  |  | 2
[6 empty] | 10.1021/acs.jpcc.3c02732 |  |  |  | PDIC | 110 | EDA | RT |  |  |  |  | N2 | A-B | polyurea | SiO2 | MO | 2 |  |  | 200 | 12 | 101.325 |  |  |  |  | 150 |  | 150 |  |  |  |  | 5
[6 empty] | 10.1021/acs.jpcc.3c02732 |  |  |  | PDIC | 110 | EDA | RT |  |  |  |  | N2 | A-B | polyurea | SiO2 | MO | 2 |  |  | 200 | 12 | 101.325 |  |  |  |  | 150 |  | 150 |  |  |  |  | 10
[6 empty] | 10.1021/acs.jpcc.3c02732 |  |  |  | PDIC | 110 | EDA | RT |  |  |  |  | N2 | A-B | polyurea | SiO2 | MO | 2 |  |  | 200 | 12 | 101.325 |  |  |  |  | 150 |  | 150 |  |  |  |  | 25
Devine | 2011 | Fiber Containment for Improved Laboratory Handling and Uniform Nanocoating of Milligram Quantities of Carbon Nanotubes by Atomic Layer Deposition | Langmuir | NC State University | US | 10.1021/la202677u | atomic layer deposition | toxicology | viscous flow | TMA |  | H2O | [6 empty] | A-B | AlOx | C (MWCNTs) | C | 0.03-0.05 |  |  |  |  | 0.27 |  |  |  | 1.083333333 | 90 | 1.083333333 | 90 |  |  |  |  | 25 | 2 A | 5 |  | TEM
[6 empty] | 10.1021/la202677u |  |  |  | TMA |  | H2O | [6 empty] | A-B | AlOx | C (MWCNTs) | C | 0.03-0.05 |  |  |  |  | 0.27 |  |  |  | 1.083333333 | 90 | 1.083333333 | 90 |  |  |  |  | 50 | 2 A | 11 |  | TEM
[6 empty] | 10.1021/la202677u |  |  |  | TMA |  | H2O | [6 empty] | A-B | AlOx | C (MWCNTs) | C | 0.03-0.05 |  |  |  |  | 0.27 |  |  |  | 1.083333333 | 90 | 1.083333333 | 90 |  |  |  |  | 100 | 2 A | 19 |  | TEM
[6 empty] | 10.1021/la202677u |  |  |  | TMA |  | H2O | [6 empty] | A-B | AlOx | C (MWCNTs) | C | 0.03-0.05 |  |  |  |  | 0.27 |  |  |  | 1.083333333 | 90 | 1.083333333 | 90 |  |  |  |  | 200 | 2 A | 44 |  | TEM
Hackler | 2020 | Isomerization and Selective Hydrogenation of Propyne: Screening of Metal–Organic Frameworks Modified by Atomic Layer Deposition | Journal of the American Chemical Society | Argonne National Laboratory | US | 10.1021/jacs.0c08641 | atomic layer deposition | thermocatalysis | (viscous flow) | H2O |  | DEZ | [6 empty] | A-B | ZnOx | NU-1000 (MOFs) | mof | 0.03 |  |  |  |  | 0.05 | 20 |  |  | 1 | 115 | 0.75 | 115 |  |  |  |  | 90 | [7 empty] | ICP-OES
[6 empty] | 10.1021/jacs.0c08641 |  |  |  | H2O |  | Cu(dmap)2 | [6 empty] | A-B | CuOx | NU-1000 (MOFs) | mof | 0.03 |  |  |  |  | 0.05 | 20 |  |  | 1 | 115 | 1 | 115 |  |  |  |  | 90 | [7 empty] | ICP-OES
[6 empty] | 10.1021/jacs.0c08641 |  |  |  | H2O |  | CdMe2 | [6 empty] | A-B | CdOx | NU-1000 (MOFs) | mof | 0.05 |  |  |  |  | 0.05 | 20 |  |  | 1 | 115 | 0.5 | 115 |  |  |  |  | 100 | [7 empty] | ICP-OES
[6 empty] | 10.1021/jacs.0c08641 |  |  |  | H2O |  | Fe(amd)2 | [6 empty] | A-B | FeOx | NU-1000 (MOFs) | mof | 0.05 |  |  |  |  | 0.05 | 20 |  |  | 1 | 115 | 1.5 | 115 |  |  |  |  | 600 | [7 empty] | ICP-OES
[6 empty] | 10.1021/jacs.0c08641 |  |  |  | H2O |  | TMG | [6 empty] | A-B | GaOx | NU-1000 (MOFs) | mof | 0.05 |  |  |  |  | 0.05 | 20 |  |  | 1 | 115 | 0.6666666667 | 115 |  |  |  |  | 50 | [7 empty] | ICP-OES
[6 empty] | 10.1021/jacs.0c08641 |  |  |  | H2O |  | Mn(EtCp)2 | [6 empty] | A-B | MnOx | NU-1000 (MOFs) | mof | 0.05 |  |  |  |  | 0.05 | 20 |  |  | 1 | 115 | 0.5 | 115 |  |  |  |  | 150 | [7 empty] | ICP-OES
[6 empty] | 10.1021/jacs.0c08641 |  |  |  | H2O |  | Mo(CO)6 | [6 empty] | A-B | MoOx | NU-1000 (MOFs) | mof | 0.01 |  |  |  |  | 0.05 | 20 |  |  | 1 | 115 | 0.25 | 115 |  |  |  |  | 20 | [7 empty] | ICP-OES
[6 empty] | 10.1021/jacs.0c08641 |  |  |  | H2O |  | Ni(amd)2 | [6 empty] | A-B | NiOx | NU-1000 (MOFs) | mof | 0.05 |  |  |  |  | 0.05 | 20 |  |  | 1 | 115 | 5 | 115 |  |  |  |  | 90 | [7 empty] | ICP-OES
[6 empty] | 10.1021/jacs.0c08641 |  |  |  | H2O |  | TDMASn | [6 empty] | A-B | SnOx | NU-1000 (MOFs) | mof | 0.05 |  |  |  |  | 0.05 | 20 |  |  | 1 | 115 | 0.5 | 115 |  |  |  |  | 200 | [7 empty] | ICP-OES
[6 empty] | 10.1021/jacs.0c08641 |  |  |  | H2O |  | BTBMW | [6 empty] | A-B | WOx | NU-1000 (MOFs) | mof | 0.05 |  |  |  |  | 0.05 | 20 |  |  | 1 | 115 | 1 | 115 |  |  |  |  | 100 | [7 empty] | ICP-OES
[6 empty] | 10.1021/jacs.0c08641 |  |  |  | H2O |  | TMI | [6 empty] | A-B | InOx | NU-1000 (MOFs) | mof | 0.04 |  |  |  |  | 0.05 | 20 |  |  | 1 | 115 | 0.5 | 115 |  |  |  |  | 320 | [7 empty] | ICP-OES
[6 empty] | 10.1021/jacs.0c08641 |  |  |  | H2O |  | DMAl | [6 empty] | A-B | AlOx | NU-1000 (MOFs) | mof | 0.04 |  |  |  |  | 0.05 | 20 |  |  | 1 | 115 | 0.5 | 115 |  |  |  |  | 240 | [7 empty] | ICP-OES
[6 empty] | 10.1021/jacs.0c08641 |  |  |  | H2O |  | CoCp(CO)2 | [6 empty] | A-B | CoOx | NU-1000 (MOFs) | mof | [5 empty] | 0.05 | 20 |  |  | 1 | 115 | 1 | 115 |  |  |  |  | 80 | [7 empty] | ICP-OES
Shen | 2020 | High Surface Area VOx/TiO2/SBA-15 Model Catalysts for Ammonia SCR Prepared by Atomic Layer Deposition | Catalysts | Technical University of Darmstadt | DE | 10.3390/catal10121386 | atomic layer deposition | thermocatalysis | described elsewhere | TiCl4 | 40 | H2O | 23 |  |  |  |  | N2 | A-B | TiOx | SiO2 (mesoporous, SBA-15) | MO |  | 6.96 | 0.82 | 952 | [5 empty] | 1 | 120 |  | 120 |  |  |  |  | 3 |  |  |  |  | 5.8 |  | Ti | ICP-OES
[6 empty] | 10.3390/catal10121386 |  |  |  | VOCl3 | 40 | H2O | 23 |  |  |  |  | N2 | A-B | VOx | TiOx/SiO2 (mesoporous, SBA-15) | MO | [9 empty] | 1 | 120 |  | 120 |  |  |  |  | 1 |  |  |  |  | 1.4 |  | V | ICP-OES | 410 | 0.49 | 6.33
[6 empty] | 10.3390/catal10121386 |  |  |  | VOCl3 | 40 | H2O | 23 |  |  |  |  | N2 | A-B | VOx | TiOx/SiO2 (mesoporous, SBA-15) | MO | [9 empty] | 1 | 120 |  | 120 |  |  |  |  | 3 |  |  |  |  | 5.1 |  | V | ICP-OES | 366 | 0.43 | 6.33
[6 empty] | 10.3390/catal10121386 |  |  |  | VOCl3 | 40 | H2O | 23 |  |  |  |  | N2 | A-B | VOx | TiOx/SiO2 (mesoporous, SBA-15) | MO | [9 empty] | 1 | 120 |  | 120 |  |  |  |  | 5 |  |  |  |  | 6 |  | V | ICP-OES | 355 | 0.43 | 6.33
Mahtabani | 2021 | Gas Phase Modification of Silica Nanoparticles in a Fluidized Bed: Tailored Deposition of Aminopropylsiloxane | Langmuir | University of Twente | NL | 10.1021/acs.langmuir.0c03647 | atomic layer deposition | not applied | fluidized bed | APTS | 110 | H2O | 23 |  |  |  |  | N2 | A-B | aminopropylsiloxane | SiO2 (Aerosil 200) | MO |  |  |  |  | 0.007-0.050 |  |  |  |  | 5 | 150 | 3 | 150 |  |  |  |  | 1-10
[6 empty] | 10.1021/acs.langmuir.0c03647 |  |  |  | APTS | 110 | H2O | 23 |  |  |  |  | N2 | A-B | aminopropylsiloxane | SiO2 (Aerosil 200) | MO |  |  |  |  | 0.007-0.050 |  |  |  |  | 5 | 200 | 3 | 200 |  |  |  |  | 1 | [6 empty] | C | XPS
[6 empty] | 10.1021/acs.langmuir.0c03647 |  |  |  | APTS | 110 | H2O | 23 |  |  |  |  | N2 | A-B | aminopropylsiloxane | SiO2 (Aerosil 200) | MO |  |  |  |  | 0.007-0.050 |  |  |  |  | 5 | 200 | 3 | 200 |  |  |  |  | 3 | [6 empty] | C | XPS
[6 empty] | 10.1021/acs.langmuir.0c03647 |  |  |  | APTS | 110 | H2O | 23 |  |  |  |  | N2 | A-B | aminopropylsiloxane | SiO2 (Aerosil 200) | MO |  |  |  |  | 0.007-0.050 |  |  |  |  | 5 | 200 | 3 | 200 |  |  |  |  | 5 | [6 empty] | C | XPS
[6 empty] | 10.1021/acs.langmuir.0c03647 |  |  |  | APTS | 110 | H2O | 23 |  |  |  |  | N2 | A-B | aminopropylsiloxane | SiO2 (Aerosil 200) | MO |  |  |  |  | 0.007-0.050 |  |  |  |  | 5 | 200 | 3 | 200 |  |  |  |  | 10 | [6 empty] | C | XPS
[6 empty] | 10.1021/acs.langmuir.0c03647 |  |  |  | APTS | 110 | H2O | 23 |  |  |  |  | N2 | A-B | aminopropylsiloxane | SiO2 (Aerosil 200) | MO |  |  |  |  | 0.007-0.050 |  |  |  |  | 5 | 250 | 3 | 250 |  |  |  |  | 1-10
Mittal | 2022 | Raman spectroscopy as process analytical technology tool for monitoring atomic layer deposition (ALD) of drug particles | Materials Chemistry and Physics | Indian Institute of Technology | IN | 10.1016/j.matchemphys.2022.125976 | atomic layer deposition | pharma | described elsewhere | TMA |  | H2O | [6 empty] | A-B | Alox | palbociclib | org | [17 empty] | 10
[6 empty] | 10.1016/j.matchemphys.2022.125976 |  |  |  | TMA |  | H2O | [6 empty] | A-B | Alox | palbociclib | org | [17 empty] | 25
[6 empty] | 10.1016/j.matchemphys.2022.125976 |  |  |  | TMA |  | H2O | [6 empty] | A-B | Alox | palbociclib | org | [17 empty] | 50
[6 empty] | 10.1016/j.matchemphys.2022.125976 |  |  |  | TiCl4 |  | H2O | [6 empty] | A-B | TiOx | palbociclib | org | [17 empty] | 25
[6 empty] | 10.1016/j.matchemphys.2022.125976 |  |  |  | TiCl4 |  | H2O | [6 empty] | A-B | TiOx | palbociclib | org | [17 empty] | 50
[6 empty] | 10.1016/j.matchemphys.2022.125976 |  |  |  | TiCl4 |  | H2O | [6 empty] | A-B | TiOx | palbociclib | org | [17 empty] | 75
Witeof | 2022 | Atomic-Layer Deposition Processes Applied to Phage λ and a Phage-like Particle Platform Yield Thermostable, Single-Shot Vaccines | Journal of Pharmaceutical Sciences | University of Colorado Boulder | US | 10.1016/j.xphs.2022.01.013 | atomic layer deposition | pharma | fluidized bed | TMA |  | H2O | [6 empty] | A-B | AlOx | PLP (phage-like particles) | org |  |  |  |  | 0.06 | [12 empty] | 250 |  | 60 |  |  | 19.5 |  |  | calcination
Witeof | 2023 | A Single Dose, Thermostable, Trivalent Human Papillomavirus Vaccine Formulated Using Atomic Layer Deposition | Journal of Pharmaceutical Sciences | University of Colorado | US | 10.1016/j.xphs.2023.02.007 | atomic layer deposition | pharma | fluidized bed | TMA |  | H2O | [5 empty] | Ar | A-B | AlOx | HPV capsomeres (spray dried virus particles) | org | [17 empty] | 250 | 0.23 A | 50
Sosa | 2023 | Release Rate Studies of 5-Aminosalacylic Acid Coated with Atomic Layer-Deposited Al2O3 and ZnO in an Acidic Environment | ACS Applied Bio Materials | University of Central Florida | US | 10.1021/acsabm.2c00750 | atomic layer deposition | pharma | rotary | TMA |  | H2O | [6 empty] | A-B | AlOx | 5-ASA | org | 1 | [5 empty] | 75 |  |  | 0.01666666667 | 120 | 0.01666666667 | 120 |  |  |  |  | 300 | 0.126 nm | 38 |  | BF-TEM
[6 empty] | 10.1021/acsabm.2c00750 |  |  |  | DEZ |  | H2O | [6 empty] | A-B | ZnOx | 5-ASA | org | 1 | [5 empty] | 75 |  |  | 0.01666666667 | 120 | 0.01666666667 | 120 |  |  |  |  | 200 | 0.12 nm | 24.7 |  | HRTEM
Hu | 2019 | Improved NO-CO Reactivity of Highly Dispersed Pt Particles on CeO2 Nanorods Catalyst Prepared by Atomic Layer Deposition | Catalysis Science & Technology | Huazhong University of Science and Technology | CN | 10.1039/C9CY00212J | atomic layer deposition | thermocatalysis | described elsewhere | MeCpPtMe3 | 65 | O3 | [5 empty] | N2 | A-B | Pt | CeO2 nanospheres | MO |  |  |  |  | 0.05-0.10 | 0.013 |  |  |  | 3.333333333 | 200 | 3.333333333 | 200 | [6 empty] | 3.05 | particles | TEM | 1.94 |  | Pt | ICP-OES
[6 empty] | 10.1039/C9CY00212J |  |  |  | MeCpPtMe3 | 65 | O3 | [5 empty] | N2 | A-B | Pt | CeO2 nanorods | MO |  |  |  |  | 0.1-0.2 | 0.013 |  |  |  | 3.333333333 | 200 | 3.333333333 | 200 | [6 empty] | 3.05 | particles | TEM | 4.26 |  | Pt | ICP-OES
Knemeyer | 2021 | Unraveling Property-Performance Relationships by Surface Tailoring of Oxidation Catalysts via ALD | ChemCatChem | Technische Universität Berlin | DE | 10.1002/cctc.202100866 | atomic layer deposition | thermocatalysis | (flow-type) | P(O(CH3)3 |  | O2 | [5 empty] | N2, He, Ar | A-B | POx | V2O5 | MO |  |  |  |  | 100-200 |  | 25 |  |  |  | 150 |  | 450 |  |  |  |  | 1 |  |  |  |  | 0.1 |  |  | XRF | 4.26
[6 empty] | 10.1002/cctc.202100866 |  |  |  | P(O(CH3)3 |  | O2 | [5 empty] | N2, He, Ar | A-B | POx | V2O5 | MO |  |  |  |  | 100-200 |  | 25 |  |  |  | 150 |  | 450 |  |  |  |  | 2 |  |  |  |  | 0.18 |  |  | XRF | 3.95
[6 empty] | 10.1002/cctc.202100866 |  |  |  | P(O(CH3)3 |  | O2 | [5 empty] | N2, He, Ar | A-B | POx | V2O5 | MO |  |  |  |  | 100-200 |  | 25 |  |  |  | 150 |  | 450 |  |  |  |  | 3 |  |  |  |  | 0.24 |  |  | XRF | 4.51
[6 empty] | 10.1002/cctc.202100866 |  |  |  | P(O(CH3)3 |  | O2 | [5 empty] | N2, He, Ar | A-B | POx | V2O5 | MO |  |  |  |  | 100-200 |  | 25 |  |  |  | 150 |  | 450 |  |  |  |  | 7 |  |  |  |  | 0.44 |  |  | XRF | 5.89
[6 empty] | 10.1002/cctc.202100866 |  |  |  | P(O(CH3)3 |  | O2 | [5 empty] | N2, He, Ar | A-B | POx | V2O5 | MO |  |  |  |  | 100-200 |  | 25 |  |  |  | 150 |  | 450 |  |  |  |  | 10 |  |  |  |  | 0.59 |  |  | XRF | 4.84
Tesfamhret | 2021 | On the Manganese Dissolution Process from LiMn2O4 Cathode Materials | ChemElectroChem | Uppsala University | SE | 10.1002/celc.202001496 | atomic layer deposition | batteries | (flow-type) | TMA |  | H2O | [5 empty] | N2 | A-B | AlOx | LiMn2O4 | MO |  |  |  | 1.85 |  |  | 15 |  |  | 0.03333333333 | 120 | 0.03333333333 | 120 |  |  |  |  | 5 | 0.038 |  | film | HAADF-STEM, SEM-EDX | 0.074 |  | Al | ICP-OES
[6 empty] | 10.1002/celc.202001496 |  |  |  | TMA |  | H2O | [5 empty] | N2 | A-B | AlOx | LiMn2O4 | MO |  |  |  | 1.85 |  |  | 15 |  |  | 0.03333333333 | 120 | 0.03333333333 | 120 |  |  |  |  | 10 | 0.031 |  | film | HAADF-STEM, SEM-EDX | 0.12 |  | Al | ICP-OES
Lee | 2022 | Atomic layer deposition-based synthesis of TiO2 and Al2O3 thin-film coatings on nanoparticle powders for sodium-ion batteries with enhanced cyclic stability | Journal of Alloys and Compounds | Chonnam National University | KR | 10.1016/j.jallcom.2021.163113 | atomic layer deposition | batteries | not specified | TTIP | 80 | H2O | [5 empty] | Ar | A-B | TiOx | NaTi2(PO4)3 | MX | 0.25 |  |  |  | 0.4 | 0.005 |  |  |  | 10 | 250 | 10 | 250 |  |  |  |  | 10 | 2.3 A | 2.3 | film | TEM
[6 empty] | 10.1016/j.jallcom.2021.163113 |  |  |  | TTIP | 80 | H2O | [5 empty] | Ar | A-B | TiOx | NaTi2(PO4)3 | MX | 0.25 |  |  |  | 0.4 | 0.005 |  |  |  | 10 | 250 | 10 | 250 |  |  |  |  | 20 | 2.3 A | 4.6 | film | TEM
[6 empty] | 10.1016/j.jallcom.2021.163113 |  |  |  | TTIP | 80 | H2O | [5 empty] | Ar | A-B | TiOx | NaTi2(PO4)3 | MX | 0.25 |  |  |  | 0.4 | 0.005 |  |  |  | 10 | 250 | 10 | 250 |  |  |  |  | 30 | 2.3 A | 6.9 | film | TEM
[6 empty] | 10.1016/j.jallcom.2021.163113 |  |  |  | TTIP | 80 | H2O | [5 empty] | Ar | A-B | TiOx | NaTi2(PO4)3 | MX | 0.25 |  |  |  | 0.4 | 0.005 |  |  |  | 10 | 100 | 10 | 100 |  |  |  |  | 10-30 | 1.6 A |  | film | TEM
[6 empty] | 10.1016/j.jallcom.2021.163113 |  |  |  | TTIP | 80 | H2O | [5 empty] | Ar | A-B | TiOx | SiO2 | MO | 0.25 |  |  |  | 0.4 | 0.005 |  |  |  | 10 | 250 | 10 | 250 |  |  |  |  | 5-15 | 1.8 A |  | film | HAADF-STEM |  |  | Ti | XPS
[6 empty] | 10.1016/j.jallcom.2021.163113 |  |  |  | TTIP | 80 | H2O | [5 empty] | Ar | A-B | TiOx | Fe4[Fe(CN)6]3 (prussian blue) | MX | 0.25 |  |  |  | 0.4 | 0.005 |  |  |  | 10 | 250 | 10 | 250 |  |  |  |  | 5-15 | 1.8 A |  | film | HAADF-STEM
[6 empty] | 10.1016/j.jallcom.2021.163113 |  |  |  | AIP | 120 | H2O | [5 empty] | Ar | A-B | AlOx | NaTi2(PO4)3 | MX | 0.25 |  |  |  | 0.4 | 0.005 |  |  |  | 10 | 120 | 10 | 120 |  |  |  |  | 10 | 1.3 A | 1.7 | film | TEM
[6 empty] | 10.1016/j.jallcom.2021.163113 |  |  |  | AIP | 120 | H2O | [5 empty] | Ar | A-B | AlOx | NaTi2(PO4)3 | MX | 0.25 |  |  |  | 0.4 | 0.005 |  |  |  | 10 | 120 | 10 | 120 |  |  |  |  | 20 | 1.3 A | 3 | film | TEM
[6 empty] | 10.1016/j.jallcom.2021.163113 |  |  |  | AIP | 120 | H2O | [5 empty] | Ar | A-B | AlOx | NaTi2(PO4)3 | MX | 0.25 |  |  |  | 0.4 | 0.005 |  |  |  | 10 | 120 | 10 | 120 |  |  |  |  | 30 | 1.3 A | 4.2 | film | TEM
[6 empty] | 10.1016/j.jallcom.2021.163113 |  |  |  | AIP | 120 | H2O | [5 empty] | Ar | A-B | AlOx | SiO2 | MO | 0.25 |  |  |  | 0.4 | 0.005 |  |  |  | 10 | 120 | 10 | 120 |  |  |  |  | 5-15 | 1.3 A |  | film | HAADF-STEM |  |  | Al | XPS
[6 empty] | 10.1016/j.jallcom.2021.163113 |  |  |  | AIP | 120 | H2O | [5 empty] | Ar | A-B | AlOx | Fe4[Fe(CN)6]3 (prussian blue) | MX | 0.25 |  |  |  | 0.4 | 0.005 |  |  |  | 10 | 120 | 10 | 120 |  |  |  |  | 5-15 | 1.3 A |  | film | HAADF-STEM
Marquez | 2022 | Hollow Iron Oxide Nanospheres Obtained through a Combination of Atomic Layer Deposition and Electrospraying Technologies | Nanomaterials | Central University of Chile | CL | 10.3390/nano12183180 | atomic layer deposition | not applied | (viscous flow) | TMA | RT | H2O | RT |  |  |  |  | N2 | A-B | AlOx | polyvinylpyrrolidone (PVP) | poly |  |  |  |  | 0.9 |  | 20 |  |  | 0.00025 | 80 | 0.00025 | 80 |  |  |  |  | 50 | 0.05 nm |  | film | TEM
[6 empty] | 10.3390/nano12183180 |  |  |  | Fe(Cp)2 | 80 | O3 | [5 empty] | N2 | A-B | FeOx | AlOx/PVP | MO |  |  |  |  | 0.9 |  | 20 |  |  | 0.03333333333 | 200 | 0.003333333333 | 200 |  |  |  |  | 500 | 0.03 nm | 15 | film | TEM
Lee | 2022 | The effects of iron oxide overlayers on Pt for CO oxidation | Catalysis Communications | Korea Advanced Institute of Science and Technology (KAIST) | KR | 10.1016/j.catcom.2022.106549 | atomic layer deposition | thermocatalysis | described elsewhere | Pt(acac)2 |  | O2 (air) | [6 empty] | A-B | Pt | Al2O3 | MO |  |  |  | 110 |  |  |  | air | 900 | 5 | 200 | 5 | 500 |  |  |  |  | 1 | 1.1e14 Pt atoms/cm2 |  | film | HRTEM | 4.3 |  | Pt | gravimetric | 103
[6 empty] | 10.1016/j.catcom.2022.106549 |  |  |  | Fe(Cp)2 |  | O2 (air) | [6 empty] | A-B | FeOx | Pt/Al2O3 | SM |  |  |  | 103 |  |  |  | air | 900 | 5 | 250 | 5 | 500 |  |  |  |  | 51 | 6.3e13 Fe atoms/cm2 |  | film | HRTEM | 31 |  | FeOx | gravimetric | 78
Hussain | 2022 | 3D-Printed Metal–Organic Framework-Derived Composites for Enhanced Photocatalytic Hydrogen Generation | Solar RRL | Technical University of Munich | DE | 10.1002/solr.202200552 | atomic layer deposition | photocatalysis | (viscous flow) | MeCpPtMe3 | 75 | [6 empty] | Ar | A | Pt | Ti-MOF | mof | 0.05 | 0.7 |  | 1460 |  |  | 5 |  |  | 250 | 150
Srinath | 2021 | In Situ XAS/SAXS Study of Al2O3-Coated PtGa Catalysts for Propane Dehydrogenation | ACS Catalysis | Ghent University | BE | 10.1021/acscatal.1c03146 | atomic layer deposition | thermocatalysis | not specified | TMA |  | H2O | [6 empty] | A-B | AlOx | PtGa/MgAl2O4 | MO |  | 7.2 | 0.2 | 103.7 |  | 0.0005 |  | H2 |  |  | 150 | 0.5 | 150 | 0.5 |  |  |  | 10 | [8 empty] | 96.4 | 0.15 | 6.1
[6 empty] | 10.1021/acscatal.1c03146 |  |  |  | TMA |  | H2O | [6 empty] | A-B | AlOx | PtGa/MgAl2O4 | MO |  | 7.2 | 0.2 | 103.7 |  | 0.0005 |  | H2 |  |  | 150 | 0.5 | 150 | 0.5 |  |  |  | 40 | [8 empty] | 94.6 | 0.14 | 5.9
[6 empty] | 10.1021/acscatal.1c03146 |  |  |  | TMA |  | H2O | [6 empty] | A-B | AlOx | Pt/MgGaAlO hydrotalcite | MO |  | 9.8 | 0.37 | 169.5 |  | 0.0005 |  | H2 |  |  | 150 | 0.5 | 150 | 0.5 |  |  |  | 10 | [8 empty] | 138.4 | 0.33 | 9.5
[6 empty] | 10.1021/acscatal.1c03146 |  |  |  | TMA |  | H2O | [6 empty] | A-B | AlOx | Pt/MgGaAlO hydrotalcite | MO |  | 9.8 | 0.37 | 169.5 |  | 0.0005 |  | H2 |  |  | 150 | 0.5 | 150 | 0.5 |  |  |  | 40 | [8 empty] | 122.9 | 0.31 | 8.5
Yu | 2022 | AlF3-Al2O3 ALD Thin-Film-Coated Li1.2Mn0.54Co0.13Ni0.13O2 Particles for Lithium-Ion Batteries: Long-Term Protection | Applied Materials & Interfaces | Missouri University of Science and Technology | US | 10.1021/acsami.1c20005 | atomic layer deposition | batteries | fluidized bed | TMA | 23 | H2O | 23 |  |  |  |  | N2 | A-B | AlOx | LRNMC | MO | [10 empty] | 150 |  | 150 |  |  |  |  | 1 |  |  |  | HRTEM
[6 empty] | 10.1021/acsami.1c20005 |  |  |  | TMA | 23 | H2O | 23 |  |  |  |  | N2 | A-B | AlOx | LRNMC | MO | [10 empty] | 150 |  | 150 |  |  |  |  | 2 |  |  |  | HRTEM
[6 empty] | 10.1021/acsami.1c20005 |  |  |  | TMA | 23 | H2O | 23 |  |  |  |  | N2 | A-B | AlOx | LRNMC | MO | [10 empty] | 150 |  | 150 |  |  |  |  | 3 |  |  |  | HRTEM
[6 empty] | 10.1021/acsami.1c20005 |  |  |  | TMA | 23 | H2O | 23 |  |  |  |  | N2 | A-B | AlOx | LRNMC | MO | [10 empty] | 150 |  | 150 |  |  |  |  | 4 |  |  |  | HRTEM
[6 empty] | 10.1021/acsami.1c20005 |  |  |  | TMA | 23 | HF-pyridine | 23 |  |  |  |  | N2 | A-B | AlF3 | AlOx/LRNMC | MO | [10 empty] | 150 |  | 150 |  |  |  |  | 1 |  | 1-2 | film | HRTEM
Yu | 2021 | Improving the Comprehensive Performance of Na0.7MnO2 for Sodium Ion Batteries by ZrO2 Atomic Layer Deposition | Applied Materials & Interfaces | Missouri University of Science and Technology | US | 10.1021/acsami.1c13543 | atomic layer deposition | batteries | fluidized bed | TDMAZ | 80 | H2O | [5 empty] | N2 | A-B | ZrOx | NMO | MO | [8 empty] | 700 |  | 250 |  | 250 |  |  |  |  | 20 |  |  |  | TEM
[6 empty] | 10.1021/acsami.1c13543 |  |  |  | TDMAZ | 80 | H2O | [5 empty] | N2 | A-B | ZrOx | NMO | MO | [8 empty] | 700 |  | 250 |  | 250 |  |  |  |  | 40 |  | 3.1 | film | TEM
[6 empty] | 10.1021/acsami.1c13543 |  |  |  | TDMAZ | 80 | H2O | [5 empty] | N2 | A-B | ZrOx | NMO | MO | [8 empty] | 700 |  | 250 |  | 250 |  |  |  |  | 60 |  |  |  | TEM
[6 empty] | 10.1021/acsami.1c13543 |  |  |  | TDMAZ | 80 | H2O | [5 empty] | N2 | A-B | ZrOx | NMO | MO | [10 empty] | 250 |  | 250 |  |  |  |  | 20 |  |  |  | TEM
[6 empty] | 10.1021/acsami.1c13543 |  |  |  | TDMAZ | 80 | H2O | [5 empty] | N2 | A-B | ZrOx | NMO | MO | [10 empty] | 250 |  | 250 |  |  |  |  | 40 |  |  |  | TEM
[6 empty] | 10.1021/acsami.1c13543 |  |  |  | TDMAZ | 80 | H2O | [5 empty] | N2 | A-B | ZrOx | NMO | MO | [10 empty] | 250 |  | 250 |  |  |  |  | 60 |  |  |  | TEM
[6 empty] | 10.1021/acsami.1c13543 |  |  |  | TDMAZ | 80 | H2O | [5 empty] | N2 | A-B | ZrOx | NMO | MO | [10 empty] | 250 |  | 250 |  |  |  |  | 120 |  | 9.5 | film | TEM
Mao | 2020 | Novel Hoberman Sphere Design for Interlaced Mn3O4@CNT Architecture with Atomic Layer Deposition-Coated TiO2 Overlayer as Advanced Anodes in Li-Ion Battery | Applied Materials & Interfaces | Tianjin Normal University | CN | 10.1021/acsami.0c11282 | atomic layer deposition | batteries | (flow-type) | TDMAT |  | H2O | [6 empty] | A-B | TiOx | Mn3O4@CNT | other |  |  | 0.27 | 71.1 | [5 empty] | 0.02666666667 | 100 | 0.001666666667 | 100 |  |  |  |  | 25 | 0.12 | 3 | film | HRTEM |  |  |  |  | 68.9 | 0.25
Moryson | 2021 | Analyzing Nanometer-Thin Cathode Particle Coatings for Lithium-Ion Batteries—The Example of TiO2 on NCM622 | Applied Materials & Interfaces | Justus Liebig University Giessen | DE | 10.1021/acsaem.1c01255 | atomic layer deposition | batteries | (flow-type) | TiCl4 |  | H2O | [6 empty] | A-B | TiOx | NCM622 | MO | [10 empty] | 150 | 0.001666666667 | 150 | 0.05 |  |  |  | 400 | 18.5 |  | film | TEM, STEM, FIB, SEM |  |  |  | LEIS
[6 empty] | 10.1021/acsaem.1c01255 |  |  |  | TiCl4 |  | H2O | [6 empty] | A-B | TiOx | NCM622 | MO | [10 empty] | 150 | 0.001666666667 | 150 | 0.05 |  |  |  | 50-400
Gao | 2020 | Comprehensive Study of Al- and Zr-Modified LiNi0.8Mn0.1Co0.1O2 through Synergy of Coating and Doping | Applied Materials & Interfaces | Missouri University of Science and Technology | US | 10.1021/acsaem.0c01420 | atomic layer deposition | batteries | fluidized bed | TMA |  | H2O | [6 empty] | A-B | AlOx | NMC | MO | [10 empty] | 177 |  | 177 |  |  |  |  | 10
[6 empty] | 10.1021/acsaem.0c01420 |  |  |  | TMA |  | H2O | [6 empty] | A-B | AlOx | NMC | MO | [10 empty] | 177 |  | 177 |  |  |  |  | 15
[6 empty] | 10.1021/acsaem.0c01420 |  |  |  | TMA |  | H2O | [6 empty] | A-B | AlOx | NMC | MO | [10 empty] | 177 |  | 177 |  |  |  |  | 25 |  | 3 | film | TEM
[6 empty] | 10.1021/acsaem.0c01420 |  |  |  | TMA |  | H2O | [6 empty] | A-B | AlOx | NMC | MO | [10 empty] | 177 |  | 177 |  |  |  |  | 4
[6 empty] | 10.1021/acsaem.0c01420 |  |  |  | TDMAZ |  | H2O | [6 empty] | A-B | ZrOx | NMC | MO | [10 empty] | 200 |  | 200 |  |  |  |  | 10
[6 empty] | 10.1021/acsaem.0c01420 |  |  |  | TDMAZ |  | H2O | [6 empty] | A-B | ZrOx | NMC | MO | [10 empty] | 200 |  | 200 |  |  |  |  | 20
[6 empty] | 10.1021/acsaem.0c01420 |  |  |  | TDMAZ |  | H2O | [6 empty] | A-B | ZrOx | NMC | MO | [10 empty] | 200 |  | 200 |  |  |  |  | 30 |  | 4.5 | film | TEM
[6 empty] | 10.1021/acsaem.0c01420 |  |  |  | TDMAZ |  | H2O | [6 empty] | A-B | ZrOx | NMC | MO | [10 empty] | 200 |  | 200 |  |  |  |  | 5
Lim | 2020 | Enhanced thermal stability of Bi2Te3-based alloys via interface engineering with atomic layer deposition | Journal of the European Ceramic Society | Korea Institute of Science and Technology | KR | 10.1016/j.jeurceramsoc.2020.04.013 | atomic layer deposition | thermoelectric materials | not specified | DEZ | 23 | H2O | 23 | [5 empty] | A-B | ZnOx | Bi2Te2.7Se0.3 | M | [9 empty] | 20 |  | 20 | [5 empty] | 1 |  |  |  | TEM
[6 empty] | 10.1016/j.jeurceramsoc.2020.04.013 |  |  |  | DEZ | 23 | H2O | 23 | [5 empty] | A-B | ZnOx | Bi2Te2.7Se0.3 | M | [9 empty] | 20 |  | 20 | [5 empty] | 5 |  |  |  | TEM
[6 empty] | 10.1016/j.jeurceramsoc.2020.04.013 |  |  |  | DEZ | 23 | H2O | 23 | [5 empty] | A-B | ZnOx | Bi2Te2.7Se0.3 | M | [9 empty] | 20 |  | 20 | [5 empty] | 7 |  |  |  | TEM
[6 empty] | 10.1016/j.jeurceramsoc.2020.04.013 |  |  |  | DEZ | 23 | H2O | 23 | [5 empty] | A-B | ZnOx | Bi2Te2.7Se0.3 | M | [9 empty] | 20 |  | 20 | [5 empty] | 10 |  |  |  | TEM
Garcia-Garcia | 2018 | Ligand-induced reduction concerted with coating by atomic layer deposition on the example of TiO2-coated magnetite nanoparticles | Chemical Science | CIC nanoGUNE | ES | 10.1039/c8sc04474k | atomic layer deposition | not applied | (viscous flow) | TDMAT |  | H2O | [6 empty] | A-B | TiOx | γ-Fe2O3 NPs | MO | [9 empty] | 0.3333333333 | 150 | 0.3333333333 | 150 |  |  |  |  | 440 | 0.73 A | 30 | film
[6 empty] | 10.1039/c8sc04474k |  |  |  | TiCl4 |  | H2O | [6 empty] | A-B | TiOx | γ-Fe2O3 NPs | MO | [9 empty] | 0.3333333333 | 150 | 0.3333333333 | 150 |  |  |  |  | 500 | 0.66 A
[6 empty] | 10.1039/c8sc04474k |  |  |  | TDMASn |  | H2O | [6 empty] | A-B | SnOx | γ-Fe2O3 NPs | MO | [9 empty] | 0.3333333333 | 150 | 0.3333333333 | 150 |  |  |  |  | 380 | 0.79 A
[6 empty] | 10.1039/c8sc04474k |  |  |  | TDMASn |  | H2O | [6 empty] | A-B | SnOx | γ-Fe2O3 NPs | MO | [9 empty] | 0.3333333333 | 250 | 0.3333333333 | 250 |  |  |  |  | 200 | 1.50 A
[6 empty] | 10.1039/c8sc04474k |  |  |  | TDMAHf |  | H2O | [6 empty] | A-B | HfOx | γ-Fe2O3 NPs | MO | [9 empty] | 0.3333333333 | 150 | 0.3333333333 | 150 |  |  |  |  | 400 | 0.82 A
Li | 2018 | Boosted Thick Electrode Li-ion Battery via Ultra-thin Coating and Three-dimensional Electrode Structures | Batteries & Supercars | Missouri University of Science and Technology | US | 10.1002/batt.201800091 | atomic layer deposition | batteries | fluidized bed | Fe(Cp)2 | 115 | O2 | [5 empty] | N2 | A-B | FeOx | LMNO | MO | [9 empty] | 13 | 450 | 13.33333333 | 450 |  |  |  |  | 50 |  | 3 |  | TEM
Han | 2019 | Influence of Coating Protocols on Alumina-Coated Cathode Material: Atomic Layer Deposition versus Wet-Chemical Coating | Journal of The Electrochemical Society | Argonne National Laboratory | US | 10.1149/2.0681915jes | atomic layer deposition | batteries | not specified | TMA |  | H2O | [6 empty] | A-B | AlOx | NMC | MO | [10 empty] | 180 |  | 180 |  |  |  |  | 2
[6 empty] | 10.1149/2.0681915jes |  |  |  | TMA |  | H2O | [6 empty] | A-B | AlOx | NMC | MO | [10 empty] | 180 |  | 180 |  |  |  |  | 8
Yang | 2023 | Atomic Layer Deposition of the Geometry Separated Lewis and Brønsted Acid Sites for Cascade Glucose Conversion | Journal of the American Chemical Society | The University of Sydney | AU | 10.1021/jacsau.3c00396 | atomic layer deposition | thermocatalysis | rotary | TMA |  | H2O | [6 empty] | A-B | AlOx | SiO2 | MO | [9 empty] | 1 | 200 | 2 | 200 |  |  |  |  | 20
Keri | 2019 | Photocatalytically Active Amorphous and Crystalline TiO2 Prepared by Atomic Layer Deposition | Periodica Polytechnica Chemical Engineering | Budapest University of Technology and Economics | HU | 10.3311/PPch.13873 | atomic layer deposition | photocatalysis | (flow-type) | TTIP |  | H2O | [6 empty] | A-B | TiOx | SiO2 | MO |  |  |  | 14 | 0.1-0.15 | 1 |  |  |  | 0.008333333333 | 80 | 0.008333333333 | 80 |  |  |  |  | 250 |  |  |  |  | 8.3 |  | Ti | EDX | 17
[6 empty] | 10.3311/PPch.13873 |  |  |  | TTIP |  | H2O | [6 empty] | A-B | TiOx | SiO2 | MO |  |  |  | 14 | 0.1-0.15 | 1 |  |  |  | 0.008333333333 | 300 | 0.008333333333 | 300 |  |  |  |  | 250 |  |  |  |  | 10 |  | Ti | EDX | 1
[6 empty] | 10.3311/PPch.13873 |  |  |  | TTIP |  | H2O | [6 empty] | A-B | TiOx | poly(methyl methacrylate) | poly |  |  |  | 56 | 0.05-0.1 | 1 |  |  |  | 0.008333333333 | 80 | 0.008333333333 | 80 |  |  |  |  | 250 |  |  |  |  | 2.7 |  | Ti | EDX | 50
[6 empty] | 10.3311/PPch.13873 |  |  |  | TMA |  | H2O | [6 empty] | A-B | AlOx | SiO2 | MO |  |  |  |  | 0.1-0.15 | 1 |  |  |  | 0.008333333333 | 80 | 0.008333333333 | 80 |  |  |  |  | 100 |  |  |  |  | 12.6 |  | Al | EDX
[6 empty] | 10.3311/PPch.13873 |  |  |  | TMA |  | H2O | [6 empty] | A-B | AlOx | SiO2 | MO |  |  |  |  | 0.1-0.15 | 1 |  |  |  | 0.008333333333 | 250 | 0.008333333333 | 250 |  |  |  |  | 100 |  |  |  |  | 14.2 |  | Al | EDX
[6 empty] | 10.3311/PPch.13873 |  |  |  | DEZ |  | H2O | [6 empty] | A-B | ZnOx | SiO2 | MO |  |  |  |  | 0.1-0.15 | 1 |  |  |  | 0.008333333333 | 80 | 0.008333333333 | 80 |  |  |  |  | 100 |  |  |  |  | 51.6 |  | Zn | EDX
[6 empty] | 10.3311/PPch.13873 |  |  |  | DEZ |  | H2O | [6 empty] | A-B | ZnOx | SiO2 | MO |  |  |  |  | 0.1-0.15 | 1 |  |  |  | 0.008333333333 | 250 | 0.008333333333 | 250 |  |  |  |  | 100 |  |  |  |  | 43.4 |  | Zn | EDX
Scott | 2019 | Photocatalytic degradation of phenol in water under simulated sunlight by an ultrathin MgO coated Ag/TiO2 nanocomposite | Chemosphere | Texas A&M University | US | 10.1016/j.chemosphere.2018.10.083 | atomic layer deposition | photocatalysis | (viscous flow) | Mg(EtCp)2 | 95 | H2O | [6 empty] | A-B | MgOx | TiO2 | MO |  |  |  |  | 1-2 |  |  |  |  | 0.03333333333 | 200 | 0.03333333333 | 200 |  |  |  |  | 1
[6 empty] | 10.1016/j.chemosphere.2018.10.083 |  |  |  | Mg(EtCp)2 | 95 | H2O | [6 empty] | A-B | MgOx | TiO2 | MO |  |  |  |  | 1-2 |  |  |  |  | 0.03333333333 | 200 | 0.03333333333 | 200 |  |  |  |  | 5
[6 empty] | 10.1016/j.chemosphere.2018.10.083 |  |  |  | Mg(EtCp)2 | 95 | H2O | [6 empty] | A-B | MgOx | TiO2 | MO |  |  |  |  | 1-2 |  |  |  |  | 0.03333333333 | 200 | 0.03333333333 | 200 |  |  |  |  | 10
[6 empty] | 10.1016/j.chemosphere.2018.10.083 |  |  |  | Mg(EtCp)2 | 95 | H2O | [6 empty] | A-B | MgOx | TiO2 | MO |  |  |  |  | 1-2 |  |  |  |  | 0.03333333333 | 200 | 0.03333333333 | 200 |  |  |  |  | 20
[6 empty] | 10.1016/j.chemosphere.2018.10.083 |  |  |  | TDMAT | 75 | H2O | [6 empty] | A-B | TiOx | TiO2 | MO |  |  |  |  | 1-2 |  |  |  |  | 0.03333333333 | 200 | 0.03333333333 | 200 |  |  |  |  | 1
[6 empty] | 10.1016/j.chemosphere.2018.10.083 |  |  |  | TMA | RT | H2O | [6 empty] | A-B | AlOx | TiO2 | MO |  |  |  |  | 1-2 |  |  |  |  | 0.03333333333 | 200 | 0.03333333333 | 200 |  |  |  |  | 1
Sengar | 2019 | Dual-photosensitizer coupled nanoscintillator capable of producing type I and type II ROS for next generation photodynamic therapy | Journal of Colloid and Interface Science | Centro de Nanociencias y Nanotecnología - UNAM | MX | 10.1016/j.jcis.2018.10.090 | atomic layer deposition | medical | (viscous flow) | DEZ |  | H2O | [5 empty] | N2 | A-B | ZnOx | YAG:Pr | MO |  |  |  |  | 0.073 |  |  |  |  | 0.1333333333 |  | 0.1333333333 | [5 empty] | 100
Seong | 2019 | Comprehensive Study of Al- and Zr-Modified LiNi0.8Mn0.1Co0.1O2 through Synergy of Coating and Doping | Electronic Materials Letters | Hanyang University | KR | 10.1007/s13391-019-00147-6 | atomic layer deposition | medical | rotary | DEZ | 35 | H2O | 25 |  |  |  |  | N2 | A-B | ZnOx | Fe3O4 | MO |  |  |  | 6.6 | 0.1 | [5 empty] | 150 |  | 150 |  |  |  |  | 200 |  | 10 | film | TEM
Zhu | 2019 | Ultrathin Al2O3 Coating on LiNi0.8Co0.1Mn0.1O2 Cathode Material for Enhanced Cycleability at Extended Voltage Ranges | Coatings | Soochow University | CN | 10.3390/coatings9020092 | atomic layer deposition | batteries | (viscous flow) | TMA |  | H2O | [5 empty] | N2 | A-B | AlOx | NMC | MO |  |  |  |  | 0.5 | 33.3 | 20 |  |  | 0.08333333333 | 120 | 0.08333333333 | 120 |  |  |  |  | 10
[6 empty] | 10.3390/coatings9020092 |  |  |  | TMA |  | H2O | [5 empty] | N2 | A-B | AlOx | NMC | MO |  |  |  |  | 0.5 | 33.3 | 20 |  |  | 0.08333333333 | 120 | 0.08333333333 | 120 |  |  |  |  | 20
[6 empty] | 10.3390/coatings9020092 |  |  |  | TMA |  | H2O | [5 empty] | N2 | A-B | AlOx | NMC | MO |  |  |  |  | 0.5 | 33.3 | 20 |  |  | 0.08333333333 | 120 | 0.08333333333 | 120 |  |  |  |  | 50 | 1.12 A | 5.6 | film | TEM
Zhou | 2020 | Structural and Electrochemical Properties of Li1.2Ni0.16Mn0.54Co0.08O2 - Al2O3 Composite Prepared by Atomic Layer Deposition as the Cathode Material for LIBs | International Journal of Electrochemical Science | Jiangxi University of Science and Technology | CN | 10.20964/2020.11.62 | atomic layer deposition | batteries | not specified | TMA |  | H2O | [6 empty] | A-B | AlOx | NMC | MO |  |  |  |  | 5-10
Ahmad | 2020 | Superior atomic layer deposition of conformal ZnO shell on spherical SiO2 particles for enhanced photocatalytic activity | Physica E: Low-dimensional Systems and Nanostructures | Hanyang University | CN | 10.1016/j.physe.2020.114308 | atomic layer deposition | photocatalysis | rotary | DEZ |  | H2O | [5 empty] | N2 | A-B | ZnOx | SiO2 | MO | 0.5 |  |  |  | 0.2-0.25 | 0.007 | 200 |  |  |  | 150 |  | 150 |  |  |  |  | 125
[6 empty] | 10.1016/j.physe.2020.114308 |  |  |  | DEZ |  | H2O | [5 empty] | N2 | A-B | ZnOx | SiO2 | MO | 0.5 |  |  |  | 0.2-0.25 | 0.007 | 200 |  |  |  | 150 |  | 150 |  |  |  |  | 100 |  | 20 | film | TEM
Cao | 2020 | Enhanced visible light photocatalytic activity of Fe2O3 modified TiO2 prepared by atomic layer deposition | Scientific Reports | Nanjing University | CN | 10.1038/s41598-020-70352-z | atomic layer deposition | photocatalysis | flow-type | Fe(Cp)2 | 85 | O3 | [5 empty] | N2 | A-B | FeOx | TiO2 | MO |  |  |  |  | 0.04 | 0.6 | 750 |  |  | 5 | 300 | 5 | 300 |  |  |  |  | 200
[6 empty] | 10.1038/s41598-020-70352-z |  |  |  | Fe(Cp)2 | 85 | O3 | [5 empty] | N2 | A-B | FeOx | TiO2 | MO |  |  |  |  | 0.04 | 0.6 | 750 |  |  | 5 | 300 | 5 | 300 |  |  |  |  | 400 |  | 2.6 | film | TEM
[6 empty] | 10.1038/s41598-020-70352-z |  |  |  | Fe(Cp)2 | 85 | O3 | [5 empty] | N2 | A-B | FeOx | TiO2 | MO |  |  |  |  | 0.04 | 0.6 | 750 |  |  | 5 | 300 | 5 | 300 |  |  |  |  | 600
[6 empty] | 10.1038/s41598-020-70352-z |  |  |  | Fe(Cp)2 | 85 | O3 | [5 empty] | N2 | A-B | FeOx | TiO2 | MO |  |  |  |  | 0.04 | 0.6 | 750 |  |  | 5 | 300 | 5 | 300 |  |  |  |  | 800
[6 empty] | 10.1038/s41598-020-70352-z |  |  |  | TMA |  | H2O | [5 empty] | N2 | A-B | AlOx | FeOx/TiO2 | MO | [5 empty] | 0.6 | 750 |  |  | 5 | 300 | 5 | 300 |  |  |  |  | 20
Gao | 2020 | Understanding cation doping achieved by atomic layer deposition for high-performance Li-Ion batteries | Electrochimica Acta | Missouri University of Science and Technology | US | 10.1016/j.electacta.2020.135951 | atomic layer deposition | batteries | fluidized bed | Fe(Cp)2 | 115 | O2 | [5 empty] | N2 | A-B | FeOx | LMNO | MO |  |  |  |  | 2-5 | 0.05 |  |  |  |  | 450 |  | 450 |  |  |  |  | 50
Halder | 2020 | Structural reversibility of Cu doped NU-1000 MOFs under hydrogenation conditions | The Journal of Chemical Physics | Argonne National Laboratory | US | 10.1063/1.5130600 | atomic layer deposition | thermocatalysis | (viscous flow) | Cu(dmap)2 | 100 | H2O | RT | [5 empty] | A-B | Cu* | NU-1000 | mof | [8 empty] | 110 | 4
He | 2020 | Discovery of an Unexpected Metal Dissolution of Thin-Coated Cathode Particles and Its Theoretical Explanation | Advanced Theory and Simulations | Missouri University of Science and Technology | US | 10.1002/adts.202000002 | atomic layer deposition | batteries | fluidized bed | TMA |  | H2O | [6 empty] | A-B | AlOx | LMO | MO | [10 empty] | 177 |  | 177 |  |  |  |  | 10 |  | 1.5 | film
[6 empty] | 10.1002/adts.202000002 |  |  |  | TMA |  | H2O | [6 empty] | A-B | AlOx | LMO | MO | [10 empty] | 177 |  | 177 |  |  |  |  | 25 |  | 3 | film
[6 empty] | 10.1002/adts.202000002 |  |  |  | Ce(iPrCp)3 |  | H2O | [6 empty] | A-B | CeOx | LMO | MO | [10 empty] | 250 |  | 250 |  |  |  |  | 30 |  | 1.5 | film
[6 empty] | 10.1002/adts.202000002 |  |  |  | Ce(iPrCp)3 |  | H2O | [6 empty] | A-B | CeOx | LMO | MO | [10 empty] | 250 |  | 250 |  |  |  |  | 50 |  | 3 | film
[6 empty] | 10.1002/adts.202000002 |  |  |  | Ce(iPrCp)3 |  | H2O | [6 empty] | A-B | CeOx | LMO | MO | [10 empty] | 250 |  | 250 |  |  |  |  | 100 |  | 5 | film
Housauer | 2020 | Morphological characterization of the fresh ZrN coated UMo powders used in EMPIrE irradiation experiment: A practical approach | Journal of Nuclear Materials | Univ. Lille | FR | 10.1016/j.jnucmat.2020.152087 | atomic layer deposition | nuclear materials | (viscous flow) | [10 empty] | ZrN | UMo | M |  |  |  |  | 40-125 | [14 empty] | 0.57-0.79 | film
[6 empty] | 10.1016/j.jnucmat.2020.152087 | [13 empty] | ZrN | UMo | M |  |  |  |  | 40-125 | [14 empty] | 0.73-0.97 | film
Jang | 2020 | Synergetic effect on catalytic activity and charge transfer in Pt-Pd bimetallic model catalysts prepared by atomic layer deposition | The Journal of Chemical Physics | University of Alabama in Huntsville | US | 10.1063/1.5128740 | atomic layer deposition | thermocatalysis | viscous flow | TiCl4 |  | H2O | [5 empty] | N2 | A-B | TiO2 | SiO2 | MO | 0.5 |  |  | 100 | 75-200 | 0.13 |  | O3 | 200 |  | 150 |  | 150 |  |  |  |  | 5 |  |  |  | STEM | 8 |  |  | XRF, ICP-OES
[6 empty] | 10.1063/1.5128740 |  |  |  | MeCpPtMe3 |  | O2 |  | Pd(hfac)2 |  | CH2O |  | N2 | A-B-C-D | PtPd | TiO2/SiO2 | MO | 0.5 |  |  | 100 | 75-200 | [5 empty] | 250 |  | 250 |  |  |  |  | 1 |  | 1.2 | particles | STEM |  |  |  | XRF, ICP-OES
Liang | 2020 | Engineering the conductive carbon/PEO interface to stabilize solid polymer electrolytes for all-solidstate high voltage LiCoO2 batteries | Journal of Materials Chemistry A | University of Western Ontario | CA | 10.1039/c9ta08607b | atomic layer deposition | batteries | (viscous flow) | LiOtBu |  | Ta2(OEt)10 |  | H2O |  |  |  |  | A-B-C | LiTaOx | LiCoO2 | MO | [10 empty] | 235 |  | 235 |  | 235 |  |  | 10 |  | 5 | film | TEM
[6 empty] | 10.1039/c9ta08607b |  |  |  | LiOtBu |  | Ta2(OEt)10 |  | H2O |  |  |  |  | A-B-C | LiTaOx | LiCoO2 | MO | [10 empty] | 235 |  | 235 |  | 235 |  |  | 20 |  | 10 | film | SEM
Lin | 2020 | Investigation of Rh–titanate (ATiO3) interactions on high-surface-area perovskite thin films prepared by atomic layer deposition | Journal of Materials Chemistry A | University of Pennsylvania | US | 10.1039/d0ta05981a | atomic layer deposition | thermocatalysis | not specified | Ca(TMHD)2 |  | O2 (air) |  | TiCl4 |  | H2O |  |  | A-B-C-D | CaTiOx | MgAl2O4 | MO | 0.5 |  |  | 120 | [5 empty] | 10 | 300 | 5 | 500 |  | 150 |  | 150 |  | 0.04 nm |  |  | STEM | 30 |  | CaTiOx | ICP-OES
[6 empty] | 10.1039/d0ta05981a |  |  |  | Sr(TMHD)2 |  | O2 (air) |  | TiCl4 |  | H2O |  |  | A-B-C-D | SrTiOx | MgAl2O4 | MO | 0.5 |  |  | 120 | [5 empty] | 10 | 300 | 5 | 500 |  | 150 |  | 150 |  |  |  |  | STEM | 34 |  | SrTiOx | ICP-OES
[6 empty] | 10.1039/d0ta05981a |  |  |  | Ba(TMHD)2 |  | O2 (air) |  | TiCl4 |  | H2O |  |  | A-B-C-D | BaTiOx | MgAl2O4 | MO | 0.5 |  |  | 120 | [5 empty] | 10 | 300 | 5 | 500 |  | 150 |  | 150 |  |  |  |  | STEM | 41 |  | BaTiOx | ICP-OES
[6 empty] | 10.1039/d0ta05981a |  |  |  | Rh(acac)3 |  | O2 (air) | [6 empty] | A-B | Rh | MgAl2O4 | MO | [9 empty] | 10 | 250 |  | 500 |  |  |  |  | 1 |  | 2-10 | particles | STEM | 2 |  | Rh | ICP-OES
[6 empty] | 10.1039/d0ta05981a |  |  |  | Rh(acac)3 |  | O2 (air) | [6 empty] | A-B | Rh | CaTiOx/MgAl2O4 | MO | [9 empty] | 10 | 250 |  | 500 |  |  |  |  | 1 |  | 1-2 | particles | STEM | 2.1 |  | Rh | ICP-OES
[6 empty] | 10.1039/d0ta05981a |  |  |  | Rh(acac)3 |  | O2 (air) | [6 empty] | A-B | Rh | SrTiOx/MgAl2O4 | MO | [9 empty] | 10 | 250 |  | 500 |  |  |  |  | 1 |  | 1-2 | particles | STEM | 2.1 |  | Rh | ICP-OES
[6 empty] | 10.1039/d0ta05981a |  |  |  | Rh(acac)3 |  | O2 (air) | [6 empty] | A-B | Rh | BaTiOx/MgAl2O4 | MO | [9 empty] | 10 | 250 |  | 500 |  |  |  |  | 1 |  | 2-10 | particles | STEM | 1.8 |  | Rh | ICP-OES
Lin | 2020 | A Thermodynamic Investigation of Ni on Thin-Film Titanates (ATiO3) | Inorganics | University of Pennsylvania | US | 10.3390/inorganics8120069 | atomic layer deposition | thermocatalysis | not specified | Ca(TMHD)2 |  | O2 (air) |  | TiCl4 | 90 | H2O |  |  | A-B-C-D | CaTiOx | MgAl2O4 | MO | 0.5 |  |  | 120 | [5 empty] | 10 | 300 | 5 | 500 | 3 | 150 |  | 150 |  |  |  |  | STEM | 29 |  | CaTiOx | ICP-OES
[6 empty] | 10.3390/inorganics8120069 |  |  |  | Sr(TMHD)2 |  | O2 (air) |  | TiCl4 | 90 | H2O |  |  | A-B-C-D | SrTiOx | MgAl2O4 | MO | 0.5 |  |  | 120 | [5 empty] | 10 | 300 | 5 | 500 | 3 | 150 |  | 150 |  |  |  |  | STEM | 33 |  | SrTiOx | ICP-OES
[6 empty] | 10.3390/inorganics8120069 |  |  |  | Ba(TMHD)2 |  | O2 (air) |  | TiCl4 | 90 | H2O |  |  | A-B-C-D | BaTiOx | MgAl2O4 | MO | 0.5 |  |  | 120 | [5 empty] | 10 | 300 | 5 | 500 | 3 | 150 |  | 150 |  |  |  |  | STEM | 39 |  | BaTiOx | ICP-OES
[6 empty] | 10.3390/inorganics8120069 |  |  |  | Ni(TMHD)2 | [8 empty] | A-B | NiOx | MgAl2O4 | MO | [10 empty] | 250 | [6 empty] | 5 |  |  |  | STEM | 4.8 |  | Ni | ICP-OES
[6 empty] | 10.3390/inorganics8120069 |  |  |  | Ni(TMHD)2 | [8 empty] | A-B | NiOx | CaTiOx/MgAl2O4 | MO | [10 empty] | 250 | [6 empty] | 5 |  |  | film | STEM | 4.6 |  | Ni | ICP-OES
[6 empty] | 10.3390/inorganics8120069 |  |  |  | Ni(TMHD)2 | [8 empty] | A-B | NiOx | SrTiOx/MgAl2O4 | MO | [10 empty] | 250 | [6 empty] | 5 |  |  | film | STEM | 3.7 |  | Ni | ICP-OES
[6 empty] | 10.3390/inorganics8120069 |  |  |  | Ni(TMHD)2 | [8 empty] | A-B | NiOx | BaTiOx/MgAl2O4 | MO | [10 empty] | 250 | [6 empty] | 5 |  |  | film | STEM | 4.1 |  | Ni | ICP-OES
Mao | 2020 | Epitaxial and Strong Support Interactions between Pt and LaFeO3 Films Stabilize Pt Dispersion | Journal of the American Chemical Society | University of Pennsylvania | US | 10.1021/jacs.0c00138 | atomic layer deposition | thermocatalysis | not specified | La(TMHD)3 |  | O2 (air) |  | Fe(Cp)2 |  | O2 |  |  | A-B-C-D | LaFeOx | MgAl2O4 | MO |  |  |  | 120 | [6 empty] | 250 | 1 | 600 |  | 250 | 5 | 250 |  |  |  | film | STEM | 30 |  | LaFeO3 | ICP-OES | 78
[6 empty] | 10.1021/jacs.0c00138 |  |  |  | Pt(acac)2 |  | O2 (air) | [6 empty] | A-B | Pt | LaFeOx/MgAl2O4 | MO | [12 empty] | 300 |  |  |  |  | 1 |  | 1-2 | particle | STEM | 2.9 |  | Pt | ICP-OES
Moret | 2020 | Lutetium coating of nanoparticles by atomic layer deposition | Journal of Vacuum Science & Technology A | Delft University of Technology | NL | 10.1116/1.5134446 | atomic layer deposition | not applied | fluidized bed | TMA |  | H2O | [5 empty] | N2 | A-B | LuOx | SBA-15 | MO |  | 7.5 |  | 592 | 1-4 | 101.325 | 500 |  | 120 |  | 170 |  | 170 |  |  |  |  | 3 | 0.37 nm |  |  |  | 12.9 |  |  |  | 286
[6 empty] | 10.1116/1.5134446 |  |  |  | TMA |  | H2O | [5 empty] | N2 | A-B | LuOx | SBA-15 | MO |  | 7.5 |  | 592 | 1-4 | 101.325 | 500 |  | 120 |  | 170 |  | 170 |  |  |  |  | 5 | 0.32 nm |  |  |  | 17.57 |  |  |  | 247
Navarrete | 2020 | Improved thermal energy storage of nanoencapsulated phase change materials by atomic layer deposition | Solar Energy Materials and Solar Cells | Universitat Jaume I | ES | 10.1016/j.solmat.2019.110322 | atomic layer deposition | thermal energy storage | fluidized bed | TMA | RT | H2O | RT |  |  |  |  | N2 | A-B | AlOx | Sn | M | 20 |  |  |  | 0.3 |  | 1000 |  |  |  | 40 |  | 40 |  |  |  |  | 50 | 0.2 nm | 10 | film | TEM | 3 |  | Al2O3 | ICP-OES
[6 empty] | 10.1016/j.solmat.2019.110322 |  |  |  | SiCl4 | RT | H2O | RT |  |  |  |  | N2 | A-B | SiOx | Sn | M | 20 |  |  |  | 0.3 |  | 1000 |  |  |  | 40 |  | 40 |  |  |  |  | 50 | 0.16 nm | 8 | film | TEM | 1.3 |  | SiO2 | ICP-OES
Podurets | 2020 | Enhanced visible-light photocatalytic activity of core–shell oxide nanoparticles synthesized by wet chemical precipitation and atomic layer deposition | Applied Surface Science | Saint Petersburg University | RU | 10.1016/j.apsusc.2020.147520 | atomic layer deposition | photocatalysis | viscous flow | DEZ | RT | H2O | RT | [5 empty] | A-B | ZnOx | SnO2 | MO |  |  |  | 250 | 0.003 |  |  |  |  | 0.6666666667 | 150 | [6 empty] | 15 |  | 0.5-2 | film | HRTEM |  |  |  |  | 185
[6 empty] | 10.1016/j.apsusc.2020.147520 |  |  |  | TDMA | 65 | H2O | RT | [5 empty] | A-B | SnOx | SnO2 | MO |  |  |  | 250 | 0.003 |  |  |  |  | 1 | 200 | [6 empty] | 25 |  | 0.5-2 | film | HRTEM |  |  |  |  | 165
[6 empty] | 10.1016/j.apsusc.2020.147520 |  |  |  | TTIP | RT | H2O | RT | [5 empty] | A-B | TiOx | SnO2 | MO |  |  |  | 250 | 0.003 |  |  |  |  | 1 | 150 | [6 empty] | 50 |  | 0.5-2 | film | HRTEM |  |  |  |  | 200
Tiurin | 2020 | Atomic layer deposition (ALD) of lithium fluoride (LiF) protective film on Li-ion battery LiMn1.5Ni0.5O4 cathode powder material | Journal of Power Sources | Technion-Israel Institute of Technology | IL | 10.1016/j.jpowsour.2019.227373 | atomic layer deposition | batteries | fluidized bed | LiOtBut |  | Hfac | 25 |  |  |  |  | N2 | A-B | LiF | LiMn1.5Ni0.5O4 (LMNO) | MO | [5 empty] | 0.3 |  |  |  |  | 220 |  | 220 |  |  |  |  | 4 |  | 2 | film | TEM
[6 empty] | 10.1016/j.jpowsour.2019.227373 |  |  |  | LiOtBut |  | TiF4 | 120 |  |  |  |  | N2 | A-B | LiF | LiMn1.5Ni0.5O4 (LMNO) | MO | [5 empty] | 0.3 |  |  |  |  | 220 |  | 220 |  |  |  |  | 4 |  |  | film | TEM
[6 empty] | 10.1016/j.jpowsour.2019.227373 |  |  |  | LiOtBut |  | Hfac | 25 |  |  |  |  | N2 | A-B | LiF | Si | MO | [5 empty] | 0.3 |  |  |  |  | 220 |  | 220 |  |  |  |  | 40 | 0.17
[6 empty] | 10.1016/j.jpowsour.2019.227373 |  |  |  | LiOtBut |  | TiF4 | 120 |  |  |  |  | N2 | A-B | LiF | Si | MO | [5 empty] | 0.3 |  |  |  |  | 220 |  | 220 |  |  |  |  | 40
Tsai | 2020 | Fabrication of VN/TaC Composites with Dual Functions of VN as a Catalyst Support and a Cocatalyst for Improved PEMFC Performance | ACS Applied Energy Materials | National Tsing Hua University | TW | 10.1021/acsaem.0c01437 | atomic layer deposition | electrocatalysis | described elsewhere | MeCpPtMe3 |  | O2 | [5 empty] | N2 | A-B | Pt | VN | MN | [9 empty] | 0.055 | 300 | 0.1166666667 | 300 |  |  |  |  | 50
[6 empty] | 10.1021/acsaem.0c01437 |  |  |  | MeCpPtMe3 |  | O2 | [5 empty] | N2 | A-B | Pt | VN | MN | [9 empty] | 0.055 | 300 | 0.1166666667 | 300 |  |  |  |  | 100 |  | 2-4 | particles | SEM | 1.69
[6 empty] | 10.1021/acsaem.0c01437 |  |  |  | MeCpPtMe3 |  | O2 | [5 empty] | N2 | A-B | Pt | VN | MN | [9 empty] | 0.055 | 300 | 0.1166666667 | 300 |  |  |  |  | 150 |  | 3-5 | particles | SEM | 3.89
[6 empty] | 10.1021/acsaem.0c01437 |  |  |  | MeCpPtMe3 |  | O2 | [5 empty] | N2 | A-B | Pt | VN | MN | [9 empty] | 0.055 | 300 | 0.1166666667 | 300 |  |  |  |  | 200 |  | 6-9 | particles | SEM | 5.75
[6 empty] | 10.1021/acsaem.0c01437 |  |  |  | MeCpPtMe3 |  | O2 | [5 empty] | N2 | A-B | Pt | TaC | MC | [9 empty] | 0.055 | 300 | 0.1166666667 | 300 |  |  |  |  | 50 |  |  | particles | SEM | 2.89
[6 empty] | 10.1021/acsaem.0c01437 |  |  |  | MeCpPtMe3 |  | O2 | [5 empty] | N2 | A-B | Pt | 2.5%VN/TaC | MC | [9 empty] | 0.055 | 300 | 0.1166666667 | 300 |  |  |  |  | 50 |  | 3-5 | particles | SEM | 2.82
[6 empty] | 10.1021/acsaem.0c01437 |  |  |  | MeCpPtMe3 |  | O2 | [5 empty] | N2 | A-B | Pt | 5%VN/TaC | MC | [9 empty] | 0.055 | 300 | 0.1166666667 | 300 |  |  |  |  | 50 |  | 3-5 | particles | SEM | 2.33
[6 empty] | 10.1021/acsaem.0c01437 |  |  |  | MeCpPtMe3 |  | O2 | [5 empty] | N2 | A-B | Pt | 10%VN/TaC | MC | [9 empty] | 0.055 | 300 | 0.1166666667 | 300 |  |  |  |  | 50 |  | 2-4 | particles | SEM | 1.41
[6 empty] | 10.1021/acsaem.0c01437 |  |  |  | MeCpPtMe3 |  | O2 | [5 empty] | N2 | A-B | Pt | 10%VN/TaC | MC | [9 empty] | 0.055 | 300 | 0.1166666667 | 300 |  |  |  |  | 100 |  |  | particles | SEM | 3.45
Yang | 2020 | Atomically decorating of MnOx on palladium nanoparticles towards selective oxidation of benzyl alcohol with high yield | Journal of Catalysis | Huazhong University of Science and Technology | CN | 10.1016/j.jcat.2020.03.029 | atomic layer deposition | thermocatalysis | rotary | Mn(TMHD)3 | 133 | O3 | [5 empty] | N2 | A-B | MnOx | Pd/Al2O3 | M | [6 empty] | 35 |  |  | 3.333333333 | 150 | 3.333333333 | 150 |  |  |  |  | 1 |  |  |  |  | 0.1 |  |  | XRF
[6 empty] | 10.1016/j.jcat.2020.03.029 |  |  |  | Mn(TMHD)3 | 133 | O3 | [5 empty] | N2 | A-B | MnOx | Pd/Al2O3 | M | [6 empty] | 35 |  |  | 3.333333333 | 150 | 3.333333333 | 150 |  |  |  |  | 2 |  |  |  |  | 0.2 |  |  | XRF
[6 empty] | 10.1016/j.jcat.2020.03.029 |  |  |  | Mn(TMHD)3 | 133 | O3 | [5 empty] | N2 | A-B | MnOx | Pd/Al2O3 | M | [6 empty] | 35 |  |  | 3.333333333 | 150 | 3.333333333 | 150 |  |  |  |  | 4 |  |  |  |  | 0.4 |  |  | XRF
[6 empty] | 10.1016/j.jcat.2020.03.029 |  |  |  | Mn(TMHD)3 | 133 | O3 | [5 empty] | N2 | A-B | MnOx | Pd/Al2O3 | M | [6 empty] | 35 |  |  | 3.333333333 | 150 | 3.333333333 | 150 |  |  |  |  | 6 |  |  |  |  | 0.6 |  |  | XRF
Zemtsova | 2020 | Regulation of the size of metal iron nanoparticles in channels of mesoporous silica matrices (MCM-41, SBA-15) and structure and magnetic properties of the received nanocomposites МСМ-41/Fe0 and SBA-15/Fe0 | Journal of Nanoparticle Research | St. Petersburg State University | RU | 10.1007/s11051-020-04960-1 | atomic layer deposition | not applied | not specified | AlCl3 |  | H2O | [6 empty] | A-B | AlOx | SBA-15 | MO | [8 empty] | 200 |  | 200 |  | 200
Liu | 2018 | Bifunctional CO oxidation over Mn-mullite anchored Pt sub-nanoclusters via atomic layer deposition | Chemical Science | Huazhong University of Science and Technology | CN | 10.1039/c7sc05486f | atomic layer deposition | thermocatalysis | fluidized bed | MeCpPtMe3 | 65 | O3 | [6 empty] | A-B | Pt | SmMn2O5 | MO | 0.2 | [6 empty] | O3 | 200 | 3.333333333 | 200 | 3.333333333 | 200 |  |  |  |  | 1 |  | 0.5-0.9 | particles | TEM
[6 empty] | 10.1039/c7sc05486f |  |  |  | MeCpPtMe3 | 65 | O3 | [6 empty] | A-B | Pt | Al2O3 | MO | [7 empty] | O3 | 200 | 3.333333333 | 200 | 3.333333333 | 200 |  |  |  |  | 1
Cao | 2021 | Core–shell MWCNTs@ZnS composite prepared by atomic layer deposition for high‑performance lithium‑ion batteries anode | Journal of Materials Research | Nanjing University of Science and Technology | CN | 10.1557/s43578-021-00142-4 | atomic layer deposition | batteries | (flow-type) | DEZ | RT | H2S | [5 empty] | N2 | A-B | ZnS | MWCNT | C | [7 empty] | vacuum | 80 | 0.03333333333 | 150 | 0.08333333333 | 150 |  |  |  |  | 100 | 0.11 | 7 | film | FESEM, TEM
Diaz-Lopez | 2021 | Passivation of Co/Al2O3 Catalyst by Atomic Layer Deposition to Reduce Deactivation in the Fischer–Tropsch Synthesis | Catalysts | Catalonia Institute for Energy Research (IREC) | ES | 10.3390/catal11060732 | atomic layer deposition | thermocatalysis | (flow-type) | TMA | [7 empty] | N2 | A-B | AlOx | Co/Al2O3 | SM | 3 |  | 0.32 | 163 | 500 |  |  |  |  | 0.025 | 300 | 0.025 | 300 |  |  |  |  | 3 |  | 3-7 | film | TEM |  |  |  |  | 163 | 0.331
[6 empty] | 10.3390/catal11060732 |  |  |  | TMA | [7 empty] | N2 | A-B | AlOx | Co/Al2O3 | SM | 3 |  | 0.32 | 163 | 500 |  |  |  |  | 0.025 | 300 | 0.025 | 300 |  |  |  |  | 6 |  |  |  | TEM |  |  |  |  | 161 | 0.322
[6 empty] | 10.3390/catal11060732 |  |  |  | TMA | [7 empty] | N2 | A-B | AlOx | Co/Al2O3 | SM | 3 |  | 0.32 | 163 | 500 |  |  |  |  | 0.025 | 300 | 0.025 | 300 |  |  |  |  | 10 |  | 10-30 | film | TEM |  |  |  |  | 161 | 0.327
He | 2021 | Mesoporous silica nanosphere-based oxygen scavengers | Microporous and Mesoporous Materials | The University of Hong Kong Southern University of Science and Technology | CN | 10.1016/j.micromeso.2021.111426 | atomic layer deposition | oxygen scavengers | (viscous flow) | TDMAT | 75 | H2O | [5 empty] | N2 | A-B | TiOx | SiO2 (mesoporous silica nanospheres, MSN) | MO | 0.08 | 5-20 |  | 801.6 | 0.07 |  | 20 |  |  |  | 200 | 0.001666666667 | 200 | 0.00025
[6 empty] | 10.1016/j.micromeso.2021.111426 |  |  |  | TDMAT | 75 | H2O | [5 empty] | N2 | A-B | TiOx | SiO2 (mesoporous silica nanospheres, MSN) | MO | 0.08 | 3-15 |  | 894.7 | 0.04 |  | 20 |  |  |  | 200 | 0.001666666667 | 200 | 0.00025
[6 empty] | 10.1016/j.micromeso.2021.111426 |  |  |  | TDMAT | 75 | H2O | [5 empty] | N2 | A-B | TiOx | SiO2 (mesoporous silica nanospheres, MSN) | MO | 0.08 | 1-6 |  | 981.77 |  |  | 20 |  |  |  | 200 | 0.001666666667 | 200 | 0.00025 | [5 empty] | 7.1 | film | TEM | [6 empty] | 1-4
[6 empty] | 10.1016/j.micromeso.2021.111426 |  |  |  | Fe(Cp)2 | 150 | H2O | [5 empty] | N2 | A-B | FeOx | SiO2 (mesoporous silica nanospheres, MSN) | MO | 0.08 | 5-20 |  | 801.6 | 0.07 |  | 20 |  |  |  | 400 | 0.0001666666667 | 400 | 0.00025
[6 empty] | 10.1016/j.micromeso.2021.111426 |  |  |  | Fe(Cp)2 | 150 | H2O | [5 empty] | N2 | A-B | FeOx | SiO2 (mesoporous silica nanospheres, MSN) | MO | 0.08 | 3-15 |  | 894.7 | 0.04 |  | 20 |  |  |  | 400 | 0.0001666666667 | 400 | 0.00025
[6 empty] | 10.1016/j.micromeso.2021.111426 |  |  |  | Fe(Cp)2 | 150 | H2O | [5 empty] | N2 | A-B | FeOx | SiO2 (mesoporous silica nanospheres, MSN) | MO | 0.08 | 1-6 |  | 981.77 |  |  | 20 |  |  |  | 400 | 0.0001666666667 | 400 | 0.00025 | [5 empty] | 5.7 | film | TEM | [6 empty] | 1-4
Hering | 2021 | Thermal Stability of TiN Coated Cubic Boron Nitride Powder | Materials | Dresden University of Technology | DE | 10.3390/ma14071642 | atomic layer deposition | ceramic materials | not specified | [10 empty] | TiN | BN (cubic) | MN | [19 empty] | 50 | film | SEM | 2.3 |  | TiN | XRF
[6 empty] | 10.3390/ma14071642 | [13 empty] | TiN | BN (cubic) | MN | [7 empty] | H2 | 1000 | [10 empty] | 20 | film | SEM | 1.3 |  | TiN | XRF
Cai | 2021 | Dependence of inherent selective atomic layer deposition of FeOx on Pt nanoparticles on the coreactant and temperature | Journal of Vacuum Science & Technology A | Huazhong University of Science and Technology | CN | 10.1116/6.0000668 | atomic layer deposition | not applied | fluidized bed | MeCpPtMe3 | 65 | O3 | [6 empty] | A-B | Pt | Al2O3 | MO | 0.2 |  |  | 32-40 | 0.04 | 0.16 |  |  |  | 3.333333333 | 150 | 3.333333333 | 150 |  |  |  |  | 2
Kamitaka | 2021 | Platinum Catalysts on Niobium Diboride Microparticles for Oxygen Reduction Reaction | Electrocatalysis | Toyota Central R&D Labs., Inc. | JP | 10.1007/s12678-021-00644-z | atomic layer deposition | electrocatalysis | not specified | MeCpPtMe3 |  | H2 | [6 empty] | A-B | Pt | NbB2 | MX |  |  |  | 2.6 | 100-200 | [12 empty] | 1 |  |  | particles | SEM, TEM | 0.12 |  | Pt | ICP-OES
[6 empty] | 10.1007/s12678-021-00644-z |  |  |  | MeCpPtMe3 |  | H2 | [6 empty] | A-B | Pt | NbB2 | MX |  |  |  | 2.6 | 100-200 | [12 empty] | 4 |  |  | particles | SEM, TEM | 0.98 |  | Pt | ICP-OES
[6 empty] | 10.1007/s12678-021-00644-z |  |  |  | MeCpPtMe3 |  | H2 | [6 empty] | A-B | Pt | NbB2 | MX |  |  |  | 2.6 | 100-200 | [12 empty] | 16 |  |  | particles | SEM, TEM | 2.8 |  | Pt | ICP-OES
[6 empty] | 10.1007/s12678-021-00644-z |  |  |  | MeCpPtMe3 |  | H2 | [6 empty] | A-B | Pt | NbB2 | MX |  |  |  | 2.6 | 100-200 | [12 empty] | 20 |  |  | particles | SEM, TEM | 3.3 |  | Pt | ICP-OES
[6 empty] | 10.1007/s12678-021-00644-z |  |  |  | MeCpPtMe3 |  | H2 | [6 empty] | A-B | Pt | NbB2 | MX |  |  |  | 2.6 | 100-200 | [12 empty] | 30 |  | 2-3 | particles | SEM, TEM | 4.4 |  | Pt | ICP-OES
[6 empty] | 10.1007/s12678-021-00644-z |  |  |  | MeCpPtMe3 |  | H2 | [6 empty] | A-B | Pt | NbB2 | MX |  |  |  | 2.6 | 100-200 | [12 empty] | 50 |  |  | particles | SEM, TEM | 11.6 |  | Pt | ICP-OES
Kim | 2021 | Improving Electrochemical Performance of Ni-rich Cathode Using Atomic Layer Deposition with Particle by Particle Coating Method | Journal of Electrochemical Science and Technology | Chonnam National University | KR | 10.33961/jecst.2020.01599 | atomic layer deposition | batteries | not specified | TMA |  | H2O | [5 empty] | N2 | A-B | AlOx | LiNi0.8Co0.1Mn0.1O2 | MO |  |  |  |  | 300-500 | [5 empty] | 100 |  | 100 |  |  |  |  | 10 |  | 3.4 | film | TEM
Lange | 2021 | Alumina-Protected, Durable and Photostable Zinc Sulfide Particles from Scalable Atomic Layer Deposition | Advanced Functional Materials | University of Duisburg-Essen | DE | 10.1002/adfm.202009323 | atomic layer deposition | photocatalysis | rotary | TMA |  | H2O | [5 empty] | Ar | A-B | AlOx | ZnS | MS | 2 |  |  | 4.8 |  |  | 20 |  |  | 0.012 | 100 | 0.02916666667 | 100 |  |  |  |  | 25 |  |  |  |  | 0.6 |  | Al2O3 | ICP-MS
[6 empty] | 10.1002/adfm.202009323 |  |  |  | TMA |  | H2O | [5 empty] | Ar | A-B | AlOx | ZnS | MS | 2 |  |  | 4.8 |  |  | 20 |  |  | 0.012 | 150 | 0.02916666667 | 150 |  |  |  |  | 25 | 1.3 A | 3.4 | film | HRTEM, FIB | 5.5 |  | Al2O3 | ICP-MS
[6 empty] | 10.1002/adfm.202009323 |  |  |  | TMA |  | H2O | [5 empty] | Ar | A-B | AlOx | ZnS | MS | 2 |  |  | 4.8 |  |  | 20 |  |  | 0.012 | 200 | 0.02916666667 | 200 |  |  |  |  | 25 |  |  |  |  | 5.4 |  | Al2O3 | ICP-MS
Lee | 2021 | Manganese Oxide Overlayers Promote CO Oxidation on Pt | ACS Catalysis | Korea Advanced Institute of Science and Technology (KAIST) | KR | 10.1021/acscatal.1c04214 | atomic layer deposition | thermocatalysis | not specified | Mn(TMHD)3 | [8 empty] | A-B | MnOx | Al2O3 | MO |  |  |  | 113 |  |  |  |  | 900 | 10 | 300 | 10 | 500 | [5 empty] | 5.8*10^13 at/cm2 |  | film | STEM, TEM |  |  |  | ICP-OES
[6 empty] | 10.1021/acscatal.1c04214 |  |  |  | Mn(TMHD)3 | [8 empty] | A-B | MnOx | Pt/Al2O3 | SM | [8 empty] | 900 | 10 | 300 | 10 | 500 | [5 empty] | 5.8*10^13 at/cm2 | 0.83 | film | STEM, TEM | 30 |  | MnOx | ICP-OES | 39
[6 empty] | 10.1021/acscatal.1c04214 |  |  |  | Pt(acac)2 | [8 empty] | A-B | Pt | MnOx/Al2O3 | MO | [8 empty] | 900 | 10 | 300 | 10 | 500 | [5 empty] | 1.1*10^14 at/cm2 | 3 | particles | STEM, TEM | 3.5 |  | Pt | ICP-OES | 89
[6 empty] | 10.1021/acscatal.1c04214 |  |  |  | Pt(acac)2 | [8 empty] | A-B | Pt | Al2O3 | MO |  |  |  | 113 |  |  |  |  | 900 | 10 | 300 | 10 | 500 |  |  |  |  | 1 | 1.1*10^14 at/cm2 | 3 | particles | STEM, TEM | 4 |  | Pt | ICP-OES | 103
Lopez | 2021 | Magnetic Nanostructured Based on Cobalt – Zinc Ferrites Designed for Photocatalytic Dye Degradation | Journal of Physics and Chemistry of Solids | CONACYT-Centro de Nanociencias y Nanotecnología (CNyN) | MX | 10.1016/j.jpcs.2020.109869 | atomic layer deposition | photocatalysis | (flow-type) | DEZ |  | H2O | [5 empty] | N2 | A-B | ZnOx | SiO2 | MO | 0.01 |  |  |  | 0.2 |  |  |  |  | 0.005 | 200 | 0.005 | 200 |  |  |  |  | 100 |  | 12 | film | HRTEM
[6 empty] | 10.1016/j.jpcs.2020.109869 |  |  |  | DEZ |  | H2O | [5 empty] | N2 | A-B | ZnOx | Co0.25Zn0.75Fe2O4 | MO | 0.01 |  |  |  | 0.0106 |  |  |  |  | 0.005 | 200 | 0.005 | 200 |  |  |  |  | 100 |  |  |  | HRTEM
Nadjafi | 2021 | Correlating the Structural Evolution of ZnO/Al2O3 to Spinel Zinc Aluminate with its Catalytic Performance in Propane Dehydrogenation | The Journal of Physical Chemistry C | ETH Zürich | CH | 10.1021/acs.jpcc.1c03175 | atomic layer deposition | thermocatalysis | (flow-type) | DEZ |  | H2O | [5 empty] | N2 | A-B | ZnOx | γ-Al2O3 | MO |  |  |  | 100 | [5 empty] | 0.1 | 150 | 0.1 | 150 |  |  |  |  | 10 | 0.17 nm |  | film | STEM | 1.2 |  | Zn | ICP-OES | 101
[6 empty] | 10.1021/acs.jpcc.1c03175 |  |  |  | DEZ |  | H2O | [5 empty] | N2 | A-B | ZnOx | γ-Al2O3 | MO |  |  |  | 100 | [5 empty] | 0.1 | 150 | 0.1 | 150 |  |  |  |  | 30 | 0.17 nm |  | film | STEM | 2.4 |  | Zn | ICP-OES | 89
[6 empty] | 10.1021/acs.jpcc.1c03175 |  |  |  | DEZ |  | H2O | [5 empty] | N2 | A-B | ZnOx | γ-Al2O3 | MO |  |  |  | 100 | [5 empty] | 0.1 | 150 | 0.1 | 150 |  |  |  |  | 50 | 0.17 nm |  | film | STEM | 3.3 |  | Zn | ICP-OES | 93
[6 empty] | 10.1021/acs.jpcc.1c03175 |  |  |  | DEZ |  | H2O | [5 empty] | N2 | A-B | ZnOx | SiO2 | MO |  |  |  | 300 | [5 empty] | 0.1 | 150 | 0.1 | 150 |  |  |  |  | 10 | 0.17 nm |  | film | STEM | 2.2 |  | Zn | ICP-OES | 274
[6 empty] | 10.1021/acs.jpcc.1c03175 |  |  |  | DEZ |  | H2O | [5 empty] | N2 | A-B | ZnOx | SiO2 | MO |  |  |  | 300 | [5 empty] | 0.1 | 150 | 0.1 | 150 |  |  |  |  | 30 | 0.17 nm |  | film | STEM | 7.7 |  | Zn | ICP-OES | 239
Ostli | 2021 | Limitations of Ultrathin Al2O3 Coatings on LNMO Cathodes | ACS Omega | NTNU Norwegian University of Science and Technology | NO | 10.1021/acsomega.1c04457 | atomic layer deposition | batteries | flow-type | TMA |  | H2O | [5 empty] | N2 | A-B | AlOx | LNMO | MO |  |  |  | 0.276 |  | 1 | 100 |  |  | 0.03333333333 | 120 | 0.03333333333 | 120 |  |  |  |  | 5 |  |  |  | STEM | 23.9 |  | Al | ICP-MS, XPS
[6 empty] | 10.1021/acsomega.1c04457 |  |  |  | TMA |  | H2O | [5 empty] | N2 | A-B | AlOx | LNMO | MO |  |  |  | 0.276 |  | 1 | 100 |  |  | 0.03333333333 | 120 | 0.03333333333 | 120 |  |  |  |  | 10 |  |  |  | STEM | 37.3 |  | Al | ICP-MS, XPS
[6 empty] | 10.1021/acsomega.1c04457 |  |  |  | TMA |  | H2O | [5 empty] | N2 | A-B | AlOx | LNMO | MO |  |  |  | 0.276 |  | 1 | 100 |  |  | 0.03333333333 | 120 | 0.03333333333 | 120 |  |  |  |  | 20 |  | 2 | film | STEM | 66.1 |  | Al | ICP-MS, XPS
Tang | 2021 | Submonolayer Is Enough: Switching Reaction Channels on Pt/SiO2 by Atomic Layer Deposition | The Journal of Physical Chemistry C | Northwestern University | US | 10.1021/acs.jpcc.1c04972 | atomic layer deposition | thermocatalysis | described elsewhere | MeCpPtMe3 |  | O3 | [6 empty] | A-B | Pt | SiO2 | MO |  |  |  | 50 | [13 empty] | 1 |  | 1.3 | particles | HAADF-STEM |  |  |  | ICP-OES
[6 empty] | 10.1021/acs.jpcc.1c04972 |  |  |  | MeCpPtMe3 |  | O3 | [6 empty] | A-B | Pt | SiO2 | MO |  |  |  | 50 | [13 empty] | 3 |  | 1.6 | particles | HAADF-STEM |  |  |  | ICP-OES
[6 empty] | 10.1021/acs.jpcc.1c04972 |  |  |  | MeCpPtMe3 |  | O3 | [6 empty] | A-B | Pt | SiO2 | MO |  |  |  | 50 | [13 empty] | 10 |  | 4.3 | particles | HAADF-STEM |  |  |  | ICP-OES
[6 empty] | 10.1021/acs.jpcc.1c04972 |  |  |  | TTIP |  | H2O | [6 empty] | A-B | TiOx | Pt/SiO2 | MO |  |  |  | 50 | [13 empty] | 1 | [5 empty] | 2.5 | Ti | ICP-OES
[6 empty] | 10.1021/acs.jpcc.1c04972 |  |  |  | TMA |  | H2O | [6 empty] | A-B | AlOx | Pt/SiO2 | MO |  |  |  | 50 | [13 empty] | 1 | [5 empty] | 4 | Al | ICP-OES
Wang | 2021 | Pt–Carbon interaction-determined reaction pathway and selectivity for hydrogenation of 5-hydroxymethylfurfural over carbon supported Pt catalysts | Catalysis Science & Technology | Dalian Maritime University | CN | 10.1039/d0cy01920h | atomic layer deposition | thermocatalysis | fluidized bed | MeCpPtMe3 | 70 | O2 | [5 empty] | N2 | A-B | Pt | MWCNT | C | 3 |  | 0.79 | 197 | [5 empty] | 5 | 300 | 10 | 300 |  |  |  |  | 1 |  | 1.4 | particles | HRTEM | 2.3 |  | Pt | ICP-OES
[6 empty] | 10.1039/d0cy01920h |  |  |  | MeCpPtMe3 | 70 | O2 | [5 empty] | N2 | A-B | Pt | MWCNT | C | 3 |  | 0.79 | 197 | [5 empty] | 5 | 300 | 10 | 300 |  |  |  |  | 3 |  |  |  |  | 8.6 |  | Pt | ICP-OES
[6 empty] | 10.1039/d0cy01920h |  |  |  | Ni(Cp)2 |  | H2 | [5 empty] | N2 | A-B | Ni | Pt/MWCNT | SM | 3 | [8 empty] | 5 | 300 | 15 | 300 |  |  |  |  | 1 |  | 1.9 | particles | HRTEM | 1.5 |  | Ni | ICP-OES
Zhang | 2021 | Size-dependent strong metal–support interaction in Pd/ZnO catalysts for hydrogenation of CO2 to methanol | Catalysis Science & Technology | University of Science and Technology of China | CN | 10.1039/D1CY00606A | atomic layer deposition | thermocatalysis | viscous flow | Pd(hfac)2 | 65 | CH2O | [5 empty] | N2 | A-B | Pd | ZnO nanoplates | MO |  |  |  |  | 0.2-0.25 | 0.08 | 200 |  |  | 1 | 200 | 1 | 200 |  |  |  |  | 1 | 0.48 nm | 1.6 | particles | TEM, HRTEM | 0.27 |  | Pd | ICP-OES
[6 empty] | 10.1039/D1CY00606A |  |  |  | Pd(hfac)2 | 65 | CH2O | [5 empty] | N2 | A-B | Pd | ZnO nanoplates | MO |  |  |  |  | 0.2-0.25 | 0.08 | 200 |  |  | 1 | 200 | 1 | 200 |  |  |  |  | 3 | 0.48 nm | 2.4 | particles | TEM, HRTEM | 0.41 |  | Pd | ICP-OES
[6 empty] | 10.1039/D1CY00606A |  |  |  | Pd(hfac)2 | 65 | CH2O | [5 empty] | N2 | A-B | Pd | ZnO nanoplates | MO |  |  |  |  | 0.2-0.25 | 0.08 | 200 |  |  | 1 | 200 | 1 | 200 |  |  |  |  | 4 | 0.48 nm | 3.1 | particles | TEM, HRTEM | 0.76 |  | Pd | ICP-OES
[6 empty] | 10.1039/D1CY00606A |  |  |  | Pd(hfac)2 | 65 | CH2O | [5 empty] | N2 | A-B | Pd | ZnO nanoplates | MO |  |  |  |  | 0.2-0.25 | 0.08 | 200 |  |  | 1 | 200 | 1 | 200 |  |  |  |  | 10 | 0.48 nm | 6.7 | particles | TEM, HRTEM | 2.48 |  | Pd | ICP-OES
[6 empty] | 10.1039/D1CY00606A |  |  |  | Pd(hfac)2 | 65 | CH2O | [5 empty] | N2 | A-B | Pd | ZnO nanoplates | MO |  |  |  |  | 0.2-0.25 | 0.08 | 200 |  |  | 1 | 200 | 1 | 200 |  |  |  |  | 15 | 0.48 nm | 12.7 | particles | TEM, HRTEM | 5.21 |  | Pd | ICP-OES
[6 empty] | 10.1039/D1CY00606A |  |  |  | DEZ |  | H2O | [5 empty] | N2 | A-B | ZnOx | Pd/ZnO | SM |  |  |  |  | 0.2-0.25 |  |  |  |  | 0.5 | 150 | 0.75 | 150 |  |  |  |  | 8 |  |  |  | TEM, HRTEM |  |  |  | ICP-OES
Zi | 2021 | A facile route to prepare TiO2/g-C3N4 nanocomposite photocatalysts by atomic layer deposition | Journal of Alloys and Compounds | Nanjing University | CN | 10.1016/j.jallcom.2020.157446 | atomic layer deposition | photocatalysis | (viscous flow) | TiCl4 |  | H2O | [5 empty] | N2 | A-B | TiOx | g-C3N4 | C |  |  |  | 10.36 | [5 empty] | 0.08333 | 200 | 0.0333 | 200 |  |  |  |  | 20
[6 empty] | 10.1016/j.jallcom.2020.157446 |  |  |  | TiCl4 |  | H2O | [5 empty] | N2 | A-B | TiOx | g-C3N4 | C |  |  |  | 10.36 | [5 empty] | 0.08333 | 200 | 0.0333 | 200 |  |  |  |  | 50 |  | 2 | layer | HRTEM |  |  |  |  | 3.27
[6 empty] | 10.1016/j.jallcom.2020.157446 |  |  |  | TiCl4 |  | H2O | [5 empty] | N2 | A-B | TiOx | g-C3N4 | C |  |  |  | 10.36 | [5 empty] | 0.08333 | 200 | 0.0333 | 200 |  |  |  |  | 100
Bohus | 2022 | Thermal Conductivity Enhancement of Atomic Layer Deposition Surface-Modified Carbon Nanosphere and Carbon Nanopowder Nanofluids | Nanomaterials | Budapest University of Technology and Economics | HU | 10.3390/nano12132226 | atomic layer deposition | nanofluids | (flow-type) | TiCl4 |  | H2O | [5 empty] | N2 | A-B | TiOx | carbon nanospheres | C |  |  |  |  | 0.498 | 0.13 |  |  |  | 0.005 | 108 | 0.005 | 108 |  |  |  |  | 154 |  | 3 | layer | TEM |  |  | TiO2 | EDX
[6 empty] | 10.3390/nano12132226 |  |  |  | TiCl4 |  | H2O | [5 empty] | N2 | A-B | TiOx | carbon nanopowder | C |  |  |  |  | 0.1 | 0.13 |  |  |  | 0.005 | 108 | 0.005 | 108 |  |  |  |  | 154 |  | 3 | layer | TEM |  |  | TiO2 | EDX
Chazot | 2022 | Enhancement of ZnSe stability during optical composite processing via atomic layer deposition | Journal of Non-Crystalline Solids | University of Central Florida | US | 10.1016/j.jnoncrysol.2021.121259 | atomic layer deposition | lasers | rotary | TMA | RT | H2O | RT |  |  |  |  | Ar | A-B | AlOx | ZnSe | M | 0.5 |  |  |  | 10 |  |  | O3 |  | 0.008333 | 180 | 0.016667 | 180 |  |  |  |  | 135 | 0.1 nm | 5-10 | layer | TEM
[6 empty] | 10.1016/j.jnoncrysol.2021.121259 |  |  |  | TMA | RT | H2O | RT |  |  |  |  | Ar | A-B | AlOx | ZnSe | M | 0.5 |  |  |  | 10 |  |  | O3 |  | 0.008333 | 180 | 0.016667 | 180 |  |  |  |  | 300 | 0.1 nm | 28-35 | layer | TEM
Heikkinen | 2022 | Modelling atomic layer deposition overcoating formation on a porous heterogeneous catalyst | Physical Chemistry Chemical Physics | VTT Technical Research Centre of Finland | FI | 10.1039/d2cp02491h | atomic layer deposition | not applied | (flow-type) | TMA | RT | H2O | RT |  |  |  |  | N2 | A-B | AlOx | Co–Pt/TiO2 | SM |  | 27.7 | 0.27 | 38 | 396 |  |  |  |  | 0.16667 | 150 | 0.16667 | 150 |  |  |  |  | 10 | [8 empty] | 42 | 0.26 | 25.1
[6 empty] | 10.1039/d2cp02491h |  |  |  | TMA | RT | H2O | RT |  |  |  |  | N2 | A-B | AlOx | Co–Pt/TiO2 | SM |  | 27.7 | 0.27 | 38 | 396 |  |  |  |  | 0.16667 | 150 | 0.16667 | 150 |  |  |  |  | 20 | 0.65 A | 1.29 | layer | TEM |  |  |  |  | 41 | 0.25 | 24.6
[6 empty] | 10.1039/d2cp02491h |  |  |  | TMA | RT | H2O | RT |  |  |  |  | N2 | A-B | AlOx | Co–Pt/TiO2 | SM |  | 27.7 | 0.27 | 38 | 396 |  |  |  |  | 0.16667 | 150 | 0.16667 | 150 |  |  |  |  | 30 | 0.72 A | 2.15 | layer | TEM |  |  |  |  | 42 | 0.26 | 24.8
Li | 2022 | Stabilizing the (003) Facet of Micron-Sized LiNi0.6Co0.2Mn0.2O2 Cathode Material Using Tungsten Oxide as an Exemplar | Inorganics | Songshan Lake Materials Laboratory | CN | 10.3390/inorganics10080111 | atomic layer deposition | batteries | not specified | WCl6 |  | O2 | [6 empty] | A-B | WOx | LiNi0.6Co0.2Mn0.2O2 | MO |  |  |  |  | 1-4 | [6 empty] | 360 | 500 |  |  |  |  | 1 |  |  |  |  | 0.48 |  | W | ICP-OES
Liu | 2022 | Enhanced stability and activity towards photocatalytic CO2 reduction via supercycle ALD of Cu and TiO2 | Chemical Engineering Journal | Shandong University | CN | 10.1016/j.cej.2021.132022 | atomic layer deposition | photocatalysis | not specified | Cu(hfac)2 | 150 | H2O |  | TTIP | 90 | H2O |  | Ar | A-B-C-D | TiOx, CuOx | TiO2 | MO | [10 empty] | 280 |  | 280 | 0.00333 | 280 | 0.0001667 | 280 | (2+2)X25 |  |  |  |  | 0.95 |  | Cu | SEM-EDS
[6 empty] | 10.1016/j.cej.2021.132022 |  |  |  | Cu(hfac)2 | 150 | H2O | [5 empty] | Ar | A-B | Cu | TiO2 | MO | [10 empty] | 280 |  | 280 |  |  |  |  | 50 |  |  | particle | TEM | 0.95 |  | Cu | SEM-EDS
[6 empty] | 10.1016/j.cej.2021.132022 |  |  |  | TTIP | 90 | H2O | [5 empty] | Ar | A-B | TiOx | TiO2 | MO | [9 empty] | 0.00333 | 280 | 0.0001667 | 280 |  |  |  |  | 10 |  |  | layer | TEM
[6 empty] | 10.1016/j.cej.2021.132022 |  |  |  | TTIP | 90 | H2O | [5 empty] | Ar | A-B | TiOx | Cu/TiO2 | SM | [9 empty] | 0.00333 | 280 | 0.0001667 | 280 |  |  |  |  | 10 |  |  | layer | TEM
[6 empty] | 10.1016/j.cej.2021.132022 |  |  |  | TTIP | 90 | H2O | [5 empty] | Ar | A-B | TiOx | Cu/TiO2 | SM | [9 empty] | 0.00333 | 280 | 0.0001667 | 280 |  |  |  |  | 50 |  |  | layer | TEM | 0.95 |  | Cu | SEM-EDS
Lu | 2022 | Scalable synthesis of supported catalysts using fluidized bed atomic layer deposition | Journal of Vacuum Science & Technology A | Argonne National Laboratory | US | 10.1116/6.0001891 | atomic layer deposition | thermocatalysis | fluidized bed | TMA | 40 | H2O | 40 |  |  |  |  | N2 | A-B | AlOx | Pt/SiO2 | SM | 10 | 28.9 | 0.69 | 100.5 |  |  |  |  | 200 | 28 | 200 | 17 | 200 |  |  |  |  | 5 | [8 empty] | 75.1 | 0.56 | 22.6
[6 empty] | 10.1116/6.0001891 |  |  |  | TMA | 40 | H2O | 40 |  |  |  |  | N2 | A-B | AlOx | SiO2 | MO | 10 | 27.6 | 0.72 | 93.7 |  |  |  |  | 200 | 28 | 200 | 17 | 200 |  |  |  |  | 5
[6 empty] | 10.1116/6.0001891 |  |  |  | Pd(hfac)2 | 70 | CH2O | RT |  |  |  |  | N2 | A-B | Pd | Al2O3 | MO | 10 | 7.2 | 0.26 | 118.4 | [5 empty] | 55 | 200 | 40 | 200 |  |  |  |  | 1 | [8 empty] | 120.3 | 0.24 | 6.3
[6 empty] | 10.1116/6.0001891 |  |  |  | TMA | 40 | H2O | 40 |  |  |  |  | N2 | A-B | AlOx | Pd/Al2O3 | SM | 10 | 6.3 | 0.24 | 120.3 |  |  |  |  | 200 | 28 | 200 | 17 | 200 |  |  |  |  | 5 | [8 empty] | 93.7 | 0.17 | 6
Ostli | 2022 | On the Durability of Protective Titania Coatings on High-Voltage Spinel Cathodes | ChemSusChem | NTNU Norwegian University of Science and Technology | NO | 10.1002/cssc.202200324 | atomic layer deposition | batteries | (flow-type) | TiCl4 |  | H2O | [5 empty] | N2 | A-B | TiOx | LiNi0.43Mn1.57O4 | MO |  |  |  | 0.276 |  | 1 | 15 |  |  | 0.00333 | 120 | 0.00333 | 120 |  |  |  |  | 5 |  | 0.2 | layer | calculated |  |  | Ti | ICP-MS
[6 empty] | 10.1002/cssc.202200324 |  |  |  | TiCl4 |  | H2O | [5 empty] | N2 | A-B | TiOx | LiNi0.43Mn1.57O4 | MO |  |  |  | 0.276 |  | 1 | 15 |  |  | 0.00333 | 120 | 0.00333 | 120 |  |  |  |  | 10 |  | 0.3 | layer | calculated |  |  | Ti | ICP-MS
[6 empty] | 10.1002/cssc.202200324 |  |  |  | TiCl4 |  | H2O | [5 empty] | N2 | A-B | TiOx | LiNi0.43Mn1.57O4 | MO |  |  |  | 0.276 |  | 1 | 15 |  |  | 0.00333 | 120 | 0.00333 | 120 |  |  |  |  | 20 |  | 0.6 | layer | calculated |  |  | Ti | ICP-MS
Varady | 2022 | Experimental Investigation of Rheological Properties and Thermal Conductivity of SiO2–TiO2 Composite Nanofluids Prepared by Atomic Layer Deposition | Nanomaterials | Budapest University of Technology and Economics | HU | 10.3390/nano12173014 | atomic layer deposition | nanofluids | (flow-type) | TiCl4 |  | H2O | [5 empty] | N2 | A-B | TiOx | SiO2 | MO |  |  |  |  | 0.01-0.02 | 0.13 |  |  |  | 0.005 | 108 | 0.005 | 108 |  |  |  |  | 410 |  |  | layer | TEM
Wang | 2022 | Evolution of coating layers during high-temperature annealing and their effects on magnetic behavior of Fe(Si) soft magnetic composites | Advanced Powder Technology | South China University of Technology | CN | 10.1016/j.apt.2022.103876 | atomic layer deposition | soft magnetic composities | fluidized bed | TMA |  | H2O | [5 empty] | N2 | A-B | AlOx | FeSi | M | [5 empty] | 2.667 |  |  |  |  | 100 |  | 100 |  |  |  |  | 100 | 0.2 nm | 20 | layer | TEM
Wang | 2022 | Reduction of core loss for FeSi soft magnetic composites prepared using atomic layer deposition-based coating and high-temperature annealing | Journal of Alloys and Compounds | South China University of Technology | CN | 10.1016/j.jallcom.2022.164655 | atomic layer deposition | soft magnetic composities | not specified | TMA |  | H2O | [5 empty] | N2 | A-B | AlOx | FeSi | M |  |  |  |  | 22.2 | 2.667 |  |  |  |  | 100 |  | 100 |  |  |  |  | 100 | 0.2 nm | 20 | layer | TEM
Yang | 2022 | An artificially tailored functional layer on Li-rich layer cathodes enables a stable high-temperature interphase for Li-ion batteries | Journal of Materials Chemistry A | Shenzhen University | CN | 10.1039/d2ta07316a | atomic layer deposition | batteries | (viscous flow) | LiOtBu | 175 | H2O |  | TEOS | 65 | H2O |  | N2 | A-B-C-D | LiSiOx | Li1.2Mn0.56Ni0.16Co0.08O2 | MO | [9 empty] | 0.01667 | 235 | 0.01667 | 235 | 0.0333 | 235 | 0.01667 | 235 | 3
[6 empty] | 10.1039/d2ta07316a |  |  |  | LiOtBu | 175 | H2O |  | TEOS | 65 | H2O |  | N2 | A-B-C-D | LiSiOx | Li1.2Mn0.56Ni0.16Co0.08O2 | MO | [9 empty] | 0.01667 | 235 | 0.01667 | 235 | 0.0333 | 235 | 0.01667 | 235 | 5
[6 empty] | 10.1039/d2ta07316a |  |  |  | LiOtBu | 175 | H2O |  | TEOS | 65 | H2O |  | N2 | A-B-C-D | LiSiOx | Li1.2Mn0.56Ni0.16Co0.08O2 | MO | [9 empty] | 0.01667 | 235 | 0.01667 | 235 | 0.0333 | 235 | 0.01667 | 235 | 10 | 0.25 nm | 2.5 | layer | HRTEM
[6 empty] | 10.1039/d2ta07316a |  |  |  | LiOtBu | 175 | H2O |  | TEOS | 65 | H2O |  | N2 | A-B-C-D | LiSiOx | Li1.2Mn0.56Ni0.16Co0.08O2 | MO | [9 empty] | 0.01667 | 235 | 0.01667 | 235 | 0.0333 | 235 | 0.01667 | 235 | 15
Yu | 2022 | Recovery of Degraded Ni-Rich NMC811 Particles for Lithium-Ion Batteries | Journal of The Electrochemical Society | Missouri University of Science and Technology | US | 10.1149/1945-7111/ac6c56 | atomic layer deposition | batteries | fluidized bed | TMA | RT | H2O | RT | [5 empty] | A-B | AlOx | NMC811 | MO | [10 empty] | 150 |  | 150 |  |  |  |  | 2
[6 empty] | 10.1149/1945-7111/ac6c56 |  |  |  | TMA | RT | H2O | RT | [5 empty] | A-B | AlOx | NMC811 | MO | [10 empty] | 150 |  | 150 |  |  |  |  | 5
[6 empty] | 10.1149/1945-7111/ac6c56 |  |  |  | TMA | RT | H2O | RT | [5 empty] | A-B | AlOx | NMC811 | MO | [10 empty] | 150 |  | 150 |  |  |  |  | 10
Zhao | 2022 | Waterproof surface passivation of K2GeF6:Mn4+ by a dense Al2O3 layer via atomic layer deposition | Journal of Materials Chemistry C | Henan University of Science and Technology | CN | 10.1039/d2tc01972h | atomic layer deposition | phosphors | viscous flow | TMA |  | O3 | [5 empty] | N2 | A-B | AlOx | KGF phosphor | MX | [6 empty] | 150 |  |  | 0.5 | 80 | 0.16667 | 80 |  |  |  |  | 10 |  |  | particle | TEM | 0.5 |  |  | Al | ICP-OES
[6 empty] | 10.1039/d2tc01972h |  |  |  | TMA |  | O3 | [5 empty] | N2 | A-B | AlOx | KGF phosphor | MX | [6 empty] | 150 |  |  | 0.5 | 80 | 0.16667 | 80 |  |  |  |  | 20 |  |  | particle | TEM | 0.9 |  |  | Al | ICP-OES
[6 empty] | 10.1039/d2tc01972h |  |  |  | TMA |  | O3 | [5 empty] | N2 | A-B | AlOx | KGF phosphor | MX | [6 empty] | 150 |  |  | 0.5 | 80 | 0.16667 | 80 |  |  |  |  | 30 |  |  | particle | TEM | 1.25 |  |  | Al | ICP-OES
[6 empty] | 10.1039/d2tc01972h |  |  |  | TMA |  | O3 | [5 empty] | N2 | A-B | AlOx | KGF phosphor | MX | [6 empty] | 150 |  |  | 0.5 | 80 | 0.16667 | 80 |  |  |  |  | 50 |  |  | particle | TEM | 2.3 |  |  | Al | ICP-OES
Fan | 2023 | Ultra-thin ZrO2 overcoating on CuO-ZnO-Al2O3 catalyst by atomic layer deposition for improved catalytic performance of CO2 hydrogenation to dimethyl ether | Nanotechnology | Missouri University of Science and Technology | US | 10.1088/1361-6528/acc036 | atomic layer deposition | thermocatalysis | fluidized bed | TDMAZ |  | H2O | [5 empty] | N2 | A-B | ZrOx | CuO/ZnO/Al2O3 | MO |  |  |  | 148.0 | [6 empty] | 200 |  | 200 |  |  |  |  | 5 | 0.15 nm | [7 empty] | 133
[6 empty] | 10.1088/1361-6528/acc036 |  |  |  | TDMAZ |  | H2O | [5 empty] | N2 | A-B | ZrOx | CuO/ZnO/Al2O3 | MO |  |  |  | 148.0 | [6 empty] | 200 |  | 200 |  |  |  |  | 10 | 0.15 nm | [7 empty] | 102
[6 empty] | 10.1088/1361-6528/acc036 |  |  |  | TDMAZ |  | H2O | [5 empty] | N2 | A-B | ZrOx | CuO/ZnO/Al2O3 | MO |  |  |  | 148.0 | [6 empty] | 200 |  | 200 |  |  |  |  | 15 | 0.15 nm | [7 empty] | 100
[6 empty] | 10.1088/1361-6528/acc036 |  |  |  | TDMAZ |  | H2O | [5 empty] | N2 | A-B | ZrOx | CuO/ZnO/Al2O3 | MO |  |  |  | 148.0 | [6 empty] | 200 |  | 200 |  |  |  |  | 20 | 0.15 nm | [7 empty] | 89
[6 empty] | 10.1088/1361-6528/acc036 |  |  |  | TDMAZ |  | H2O | [5 empty] | N2 | A-B | ZrOx | CuO/ZnO/Al2O3 | MO |  |  |  | 148.0 | [6 empty] | 200 |  | 200 |  |  |  |  | 30 | 0.15 nm |  |  |  | 4.4 |  | ZrO2 | XPS
Hood | 2023 | Multifunctional Coatings on Sulfide-Based Solid Electrolyte Powders with Enhanced Processability, Stability, and Performance for Solid-State Batteries | Advanced Materials | Argonne National Laboratory | US | 10.1002/adma.202300673 | atomic layer deposition | batteries | viscous flow | TMA | RT | H2O | RT | [5 empty] | A-B | AlOx | Li6PS5Cl | MX | 1-10 |  |  |  |  | 0.1067 | 500 |  |  | 0.1667 | 150 | 0.1667 | 150 |  |  |  |  | 1 |  | 0.12 | layer | TEM
[6 empty] | 10.1002/adma.202300673 |  |  |  | TMA | RT | H2O | RT | [5 empty] | A-B | AlOx | Li6PS5Cl | MX | 1-10 |  |  |  |  | 0.1067 | 500 |  |  | 0.1667 | 150 | 0.1667 | 150 |  |  |  |  | 10 |  | 1.2 | layer | TEM
[6 empty] | 10.1002/adma.202300673 |  |  |  | TMA | RT | H2O | RT | [5 empty] | A-B | AlOx | Li6PS5Cl | MX | 1-10 |  |  |  |  | 0.1067 | 500 |  |  | 0.1667 | 150 | 0.1667 | 150 |  |  |  |  | 100 |  | 12 | layer | TEM
Kim | 2023 | Interdiffusion suppression at the cathode-electrolyte interface of all-solid-state-batteries by Li3PO4 conformal coating | Journal of the American Ceramic Society | Hanyang University | KR | 10.1111/jace.19685 | atomic layer deposition | batteries | rotary | TMPO | 70 | LiOtBu | 150 |  |  |  |  | N2 | A-B | LiPOx | CAM | MO | [9 empty] | 0.0667 | 170 | 0.05 | 170 | [6 empty] | 0.6 | layer | TEM-EDS
[6 empty] | 10.1111/jace.19685 |  |  |  | TMPO | 70 | LiOtBu | 150 |  |  |  |  | N2 | A-B | LiPOx | CAM | MO | [9 empty] | 0.0667 | 170 | 0.05 | 170 | [6 empty] | 1.4 | layer | TEM-EDS
[6 empty] | 10.1111/jace.19685 |  |  |  | TMPO | 70 | LiOtBu | 150 |  |  |  |  | N2 | A-B | LiPOx | CAM | MO | [9 empty] | 0.0667 | 170 | 0.05 | 170 | [6 empty] | 7.4 | layer | TEM-EDS
[6 empty] | 10.1111/jace.19685 |  |  |  | TMPO | 70 | LiOtBu | 150 |  |  |  |  | N2 | A-B | LiPOx | CAM | MO | [9 empty] | 0.0667 | 170 | 0.05 | 170 | [6 empty] | 11.5 | layer | TEM-EDS
Saha | 2023 | Evolution of ternary LixSnyOz artificial cathode-electrolyte interphase (ACEI) through ALD: a surface strengthened NCM811 with enhanced electrochemical performances for Li-ion batteries | Materials Today Energy | Bar-Ilan Institute of Nanotechnology and Advanced Materials (BINA) | IL | 10.1016/j.mtener.2022.101207 | atomic layer deposition | batteries | rotary | TDMASn |  | H2O |  | O3 |  | LiOtBu |  | Ar | A-B-C-D-B | LiSnOx | NCM811 | MO | [5 empty] | 0.016 |  | O3 |  | 0.008333 | 180 | 0.0025 | 180 | 0.0011 | 180 | 0.0333 | 180 | 100 |  | 4-7 | layer | TEM
Shen | 2023 | Thermodynamic and Structural Properties of Bulk and Thin-Film CeVO4 and LaVO4 | The Journal of Physical Chemistry C | University of Pennsylvania | US | 10.1021/acs.jpcc.3c03240 | atomic layer deposition | not applied | described elsewhere | VO(acac)2 |  | O2 (air) |  | Ce(TMHD)4 |  | O2 (air) |  |  | A-B-C-D | CeVOx | γ-Al2O3 | MO | 0.5 |  |  | 125 |  |  |  |  | 900 | 5 | 180 | 5 | 550 | 5 | 270 | 5 | 550 |  |  | 1 | layer | TEM | 38.9 |  | CeVO4 |  | 56
[6 empty] | 10.1021/acs.jpcc.3c03240 |  |  |  | VO(acac)2 |  | O2 (air) |  | La(TMHD)3 |  | O2 (air) |  |  | A-B-C-D | LaVOx | CaO-γ-Al2O3 | MO | 0.5 |  |  | 71 |  |  |  |  | 900 | 5 | 180 | 5 | 550 | 5 | 270 | 5 | 550 |  |  | 1 | layer | TEM | 25.4 |  | LaVO4 |  | 42
Shen | 2023 | Effect of Perovskite-Fluorite Phase Transition on the Catalytic Activity of Pt/CeFeOx | ACS Catalysis | University of Pennsylvania | US | 10.1021/acscatal.3c02497 | atomic layer deposition | thermocatalysis | not specified | Ce(TMHD)4 |  | O2 (air) | [6 empty] | A-B | CeOx | γ-Al2O3 | MO |  |  |  | 125 |  |  |  | air | 900 | 5 | 270 | 10 | 500 |  |  |  |  | 28 |  | 0.5 | layer | TEM | 28.1 |  | CeO2 |  | 69
[6 empty] | 10.1021/acscatal.3c02497 |  |  |  | Fe(Cp)2 |  | O2 (air) |  | Ce(TMHD)4 |  | O2 (air) |  |  | A-B-C-D | CeFeOx | γ-Al2O3 | MO |  |  |  | 125 |  |  |  | air | 900 | 5 | 270 | 10 | 500 | 5 | 270 | 10 | 500 | (3+5)x16 |  | 2 | layer | TEM | 61 |  | CeFeO3 |  | 37
[6 empty] | 10.1021/acscatal.3c02497 |  |  |  | Pt(acac)2 |  | O2 (air) | [6 empty] | A-B | Pt | CeO2/γ-Al2O2 | MO | [9 empty] | 5 | 170 |  | 500 |  |  |  |  | 1 |  |  | particle | TEM | 3.2 |  | Pt |  | 64
[6 empty] | 10.1021/acscatal.3c02497 |  |  |  | Pt(acac)2 |  | O2 (air) | [6 empty] | A-B | Pt | CeFeOx/γ-Al2O3 | MO | [9 empty] | 5 | 170 |  | 500 |  |  |  |  | 1 |  |  | particle | TEM | 3.3 |  | Pt |  | 39
[6 empty] | 10.1021/acscatal.3c02497 |  |  |  | Pt(acac)2 |  | O2 (air) | [6 empty] | A-B | Pt | LaFeO3/MgAl2O4 | MO | [9 empty] | 5 | 170 |  | 500 |  |  |  |  | 2 |  |  | particle | TEM | 2.9 |  | Pt |  | 72
Shi | 2023 | Particle size effect of SiO2-supported ZnO catalysts in propane dehydrogenation | Catalysis Science & Technology | University of Science and Technology of China | CN | 10.1039/d2cy02131e | atomic layer deposition | thermocatalysis | (viscous flow) | DEZ | RT | H2O | RT |  |  |  |  | N2 | A-B | ZnO | SiO2 | MO | [5 empty] | 0.1333 | 150 |  |  | 1.667 | 100 | 1.667 | 100 |  |  |  |  | 1 |  | 0.3 | particle | TEM | 1.4 |  | Zn | ICP-AES
[6 empty] | 10.1039/d2cy02131e |  |  |  | DEZ | RT | H2O | RT |  |  |  |  | N2 | A-B | ZnO | SiO2 | MO | [5 empty] | 0.1333 | 150 |  |  | 1.667 | 100 | 1.667 | 100 |  |  |  |  | 3 |  | 2.2 | particle | TEM | 5.1 |  | Zn | ICP-AES
[6 empty] | 10.1039/d2cy02131e |  |  |  | DEZ | RT | H2O | RT |  |  |  |  | N2 | A-B | ZnO | SiO2 | MO | [5 empty] | 0.1333 | 150 |  |  | 1.667 | 100 | 1.667 | 100 |  |  |  |  | 5 |  | 4.8 | particle | TEM | 8 |  | Zn | ICP-AES
[6 empty] | 10.1039/d2cy02131e |  |  |  | DEZ | RT | H2O | RT |  |  |  |  | N2 | A-B | ZnO | SiO2 | MO | [5 empty] | 0.1333 | 150 |  |  | 1.667 | 100 | 1.667 | 100 |  |  |  |  | 7 |  |  | layer | TEM | 13.4 |  | Zn | ICP-AES
[6 empty] | 10.1039/d2cy02131e |  |  |  | DEZ | RT | H2O | RT |  |  |  |  | N2 | A-B | ZnO | SiO2 | MO | [5 empty] | 0.1333 | 150 |  |  | 1.667 | 100 | 1.667 | 100 |  |  |  |  | 10 |  |  | layer | TEM | 24.1 |  | Zn | ICP-AES
Wang | 2023 | Improvement in core losses for FeSiAl soft magnetic composites induced by powder annealing treatment | Journal of Materials Research and Technology | South China University of Technology | CN | 10.1016/j.jmrt.2023.03.168 | atomic layer deposition | soft magnetic composities | fluidized bed | TMA |  | H2O | [5 empty] | N2 | A-B | AlOx | FeSiAl | M |  |  |  |  | 24.16 | 2.666 |  |  |  |  | 100 |  | 100 |  |  |  |  | 100 | 0.15 nm | 15 | layer | TEM
Wolff | 2023 | An Environmental and Technical Evaluation of Vacuum-Based Thin Film Technologies: Lithium Niobate Coated Cathode Active Material for Use in All-Solid-State Battery Cells | Energies | Fraunhofer Institute for Surface Engineering and Thin Films IST | DE | 10.3390/en16031278 | atomic layer deposition | not applied | fluidized bed | LiOtBu | 170 | H2O |  | Nb(OEt)5 | 155 | H2O |  | Ar | A-B-C-D | LiNbOx | NCM811 | MO | 7 |  |  |  | 6.9 | [5 empty] | 235 |  | 235 |  | 235 |  | 235 | 1+4
Xing | 2023 | Improving the Efficiency of Hydrogen Spillover by an Organic Molecular Decoration Strategy for Enhanced Catalytic Hydrogenation Performance | ACS Catalysis | Chinese Academy of Sciences | CN | 10.1021/acscatal.2c06074 | atomic layer deposition | thermocatalysis | rotary | MeCpPtMe3 | 65 | O3 | [5 empty] | N2 | A-B | Pt | SBA-15 | MO | 0.03 |  |  |  | 0.006-0.011 |  |  | N2 | 250 | 0.01667 | 250 | 0.01667 | 250 |  |  |  |  | 20 |  | 2.6 | particle | TEM | 2.7 |  | Pt | ICP-AES | 473.7 | 1.23 | 9.9
[6 empty] | 10.1021/acscatal.2c06074 |  |  |  | 1H,1H,2H,2H-Perfluorodecyltriethoxysilane | [7 empty] | N2 | A | fluoroalkylsilane | Pt/SBA-15 | SM |  | 9.9 | 1.23 | 473.7 | [5 empty] | 0.008333 | 130 | [6 empty] | 250 |  |  |  |  | 1.2 |  | fluorine | SEM-EDX | 447.7 | 1.163 | 9.3
[6 empty] | 10.1021/acscatal.2c06074 |  |  |  | 1H,1H,2H,2H-Perfluorodecyltriethoxysilane | [7 empty] | N2 | A | fluoroalkylsilane | Pt/SBA-15 | SM | [9 empty] | 0.008333 | 130 | [6 empty] | 500 |  |  |  |  | 2.5 |  | fluorine | SEM-EDX | 450.4 | 1.165 | 9.2
[6 empty] | 10.1021/acscatal.2c06074 |  |  |  | HDTMS |  | TEOS | [5 empty] | N2 | A-B |  | Pt/SBA-15 | SM | [9 empty] | 0.008333 |  | 0.008333
Zhang | 2023 | Comparison study of structural thermostability of SiO2 supported Au@Pt and Au@Pd core-shell nanoparticles | Chinese Journal of Chemical Physiscs | University of Science and Technology of China | CN | 10.1063/1674-0068/cjcp2204065 | atomic layer deposition | not applied | not specified | MeCpPtMe3 |  | O2 | [6 empty] | A-B | Pt | Au/SiO2 | SM |  |  |  |  | 0.0051 | [5 empty] | 150 |  | 150 |  |  |  |  | 8 |  | 0.6 | layer | TEM | 1.6 |  | Pt | ICP-AES
[6 empty] | 10.1063/1674-0068/cjcp2204065 | [12 empty] | A-B | Pd | Au/SiO2 | SM |  |  |  |  | 0.0051 | [5 empty] | 150 |  | 150 |  |  |  |  | 8 |  | 0.6 | layer | TEM | 0.8 |  | Pd | ICP-AES
Xiang | 2022 | Alumina nanocoating assisted dispersion stability of permanent violet pigments via atomic layer deposition | Materials Chemistry and Physics | Huazhong University of Science and Technology | CN | 10.1016/j.matchemphys.2022.125937 | atomic layer deposition | colloidal interaction | rotary | TMA |  | H2O | [5 empty] | N2 | A-B | AlOx | C34H22Cl2N4O2 (pigment violet 23) | org | 0.5 |  |  | 63.8 | 0.04 |  |  |  |  | 1 | 120 | 2 | 120 |  |  |  |  | 20 | 0.115 nm | 2.3 | layer | TEM | 5.303030303 |  |  | gravimetric | 60.68
[6 empty] | 10.1016/j.matchemphys.2022.125937 |  |  |  | TMA |  | H2O | [5 empty] | N2 | A-B | AlOx | C34H22Cl2N4O2 (pigment violet 23) | org | 0.5 |  |  | 63.8 | 0.04 |  |  |  |  | 1 | 120 | 2 | 120 |  |  |  |  | 15
[6 empty] | 10.1016/j.matchemphys.2022.125937 |  |  |  | TMA |  | H2O | [5 empty] | N2 | A-B | AlOx | C34H22Cl2N4O2 (pigment violet 23) | org | 0.5 |  |  | 63.8 | 0.04 |  |  |  |  | 1 | 120 | 2 | 120 |  |  |  |  | 10
[6 empty] | 10.1016/j.matchemphys.2022.125937 |  |  |  | TMA |  | H2O | [5 empty] | N2 | A-B | AlOx | C34H22Cl2N4O2 (pigment violet 23) | org | 0.5 |  |  | 63.8 | 0.04 |  |  |  |  | 1 | 120 | 2 | 120 |  |  |  |  | 5
Wang | 2022 | Fluidized-bed plasma enhanced atomic layer deposition of Pd catalyst for low-temperature CO oxidation | Journal of Vacuum Science & Technology A | Beijing Institute of Graphic Communication | CN | 10.1116/6.0001946 | atomic layer deposition | thermocatalysis | fluidized bed | Pd(hfac)2 | 50 | H2 plasma | [5 empty] | Ar | A-B | Pd | ASM (Al2O3, aluminum silicate, molecular sieve) | MO | 1 | 9.18 | 0.58 | 253.7 | 250-425 | 0.003 | 50 |  |  | 0.0008333333333 | 100 | 0.1666666667 | 100 |  |  |  |  | 30 | 0.34 mg/g | 0.9 | particle | TEM | 1 |  | Pd | ICP-OES | 264.99 | 0.53 | 8.07
[6 empty] | 10.1116/6.0001946 |  |  |  | Pd(hfac)2 | 50 | H2 plasma | [5 empty] | Ar | A-B | Pd | ASM (Al2O3, aluminum silicate, molecular sieve) | MO | 1 | 9.18 | 0.58 | 253.7 | 250-425 | 0.003 | 50 |  |  | 0.0008333333333 | 100 | 0.1666666667 | 100 |  |  |  |  | 60 | 0.34 mg/g | 2.9 | particle | TEM | 2 |  | Pd | ICP-OES | 236.92 | 0.49 | 8.33
[6 empty] | 10.1116/6.0001946 |  |  |  | Pd(hfac)2 | 50 | H2 plasma | [5 empty] | Ar | A-B | Pd | ASM (Al2O3, aluminum silicate, molecular sieve) | MO | 1 | 9.18 | 0.58 | 253.7 | 250-425 | 0.003 | 50 |  |  | 0.0008333333333 | 100 | 0.1666666667 | 100 |  |  |  |  | 90 | 0.34 mg/g | 3.3 | particle | TEM | 3 |  | Pd | ICP-OES | 243.35 | 0.5 | 8.18
[6 empty] | 10.1116/6.0001946 |  |  |  | Pd(hfac)2 | 50 | H2 plasma | [5 empty] | Ar | A-B | Pd | ASM (Al2O3, aluminum silicate, molecular sieve) | MO | 1 | 9.18 | 0.58 | 253.7 | 250-425 | 0.003 | 50 |  |  | 0.0008333333333 | 100 | 0.1666666667 | 100 |  |  |  |  | 150 | 0.34 mg/g | 8 | particle | TEM | 5 |  | Pd | ICP-OES | 229.81 | 0.48 | 8.38
Lee | 2022 | A Study of How LaFeO3 and CaTiO3 Supports Affect the Oxidation, Hydrogenation, and Methane Steam Reforming Activity of Pt and Ni Catalysts | The Journal of Physical Chemistry C | University of Pennsylvania | US | 10.1021/acs.jpcc.2c03662 | atomic layer deposition | thermocatalysis | described elsewhere | La(TMHD)3 |  | O2 (air) | [6 empty] | A-B | LaOx |  | na
[6 empty] | 10.1021/acs.jpcc.2c03662 |  |  |  | Fe(Cp)2 |  | O2 (air) | [6 empty] | A-B | FeOx |  | na | [18 empty] | 0.03 nm
[6 empty] | 10.1021/acs.jpcc.2c03662 |  |  |  | TiCl4 |  | O2 (air) | [6 empty] | A-B | TiOx |  | na
[6 empty] | 10.1021/acs.jpcc.2c03662 |  |  |  | Ca(TMHD)2 |  | O2 (air) | [6 empty] | A-B | CaOx |  | na | [18 empty] | 0.015 nm
[6 empty] | 10.1021/acs.jpcc.2c03662 |  |  |  | Pt(acac)2 |  | O2 (air) | [6 empty] | A-B | Pt | MgAl2O4 | MO |  |  |  | 120 | [5 empty] | 10 | 200-250 |  | 500 |  |  |  |  | 1 |  | 20-40 | particle | TEM | 4.9 |  | Pt | ICP-OES | 96
[6 empty] | 10.1021/acs.jpcc.2c03662 |  |  |  | Pt(acac)2 |  | O2 (air) | [6 empty] | A-B | Pt | LaFeO3/La−Al2O3 | MO | [9 empty] | 10 | 200-250 |  | 500 |  |  |  |  | 1 |  | 20-40 | particle | TEM | 3 |  | Pt | ICP-OES | 70
[6 empty] | 10.1021/acs.jpcc.2c03662 |  |  |  | Pt(acac)2 |  | O2 (air) | [6 empty] | A-B | Pt | LaFeO3/MgAl2O4 | MO | [9 empty] | 10 | 200-250 |  | 500 |  |  |  |  | 1 |  | 20-40 | particle | TEM | 3.1 |  | Pt | ICP-OES | 78
[6 empty] | 10.1021/acs.jpcc.2c03662 |  |  |  | Pt(acac)2 |  | O2 (air) | [6 empty] | A-B | Pt | FeOx/MgAl2O4 | MO | [9 empty] | 10 | 200-250 |  | 500 |  |  |  |  | 1 |  | 20-40 | particle | TEM | 3.2 |  | Pt | ICP-OES | 77
[6 empty] | 10.1021/acs.jpcc.2c03662 |  |  |  | Pt(acac)2 |  | O2 (air) | [6 empty] | A-B | Pt | LaFeO3 | MO | [9 empty] | 10 | 200-250 |  | 500 |  |  |  |  | 1 |  |  | particle | TEM |  |  | Pt | ICP-OES | 5
[6 empty] | 10.1021/acs.jpcc.2c03662 |  |  |  | Pt(acac)2 |  | O2 (air) | [6 empty] | A-B | Pt | CaTiO3/ MgAl2O4 | MO | [9 empty] | 10 | 200-250 |  | 500 |  |  |  |  | 1 |  | 20-40 | particle | TEM | 2.9 |  | Pt | ICP-OES | 84
[6 empty] | 10.1021/acs.jpcc.2c03662 |  |  |  | Ni(TMHD)2 |  | O2 (air) | [6 empty] | A-B | Ni | MgAl2O4 | MO | [9 empty] | 10 | 200-250 |  | 600 |  |  |  |  | 1 |  |  | particle | TEM | 3.7 |  | Ni | ICP-OES | 96
[6 empty] | 10.1021/acs.jpcc.2c03662 |  |  |  | Ni(TMHD)2 |  | O2 (air) | [6 empty] | A-B | Ni | CaTiO3/ MgAl2O4 | MO | [9 empty] | 10 | 200-250 |  | 600 |  |  |  |  | 1 |  |  | particle | TEM | 4.4 |  | Ni | ICP-OES | 74
Adebayo | 2022 | Atomic layer deposited Pt/TiO2-SiO2 and Pt/ZrO2-SiO2 for sequential adsorption and oxidation of VOCs | Chemical Engineering Journal | Missouri University of Science and Technology | US | 10.1016/j.cej.2022.136603 | atomic layer deposition | thermocatalysis | fluidized bed | MeCpPtMe3 | 100 | H2 | [5 empty] | N2 | A-B | Pt | SiO2 | MO |  | 3, 5.2 | 1.17 | 1376 |  |  |  | vacuum | 200 |  | 300 |  | 300 |  |  |  |  | 1 |  |  | particle | TEM | 0.7 |  | Pt | ICP-OES | 1276 | 1.15 | 2.9, 5.1
[6 empty] | 10.1016/j.cej.2022.136603 |  |  |  | MeCpPtMe3 | 100 | H2 | [5 empty] | N2 | A-B | Pt | SiO2 | MO |  | 3, 5.2 | 1.17 | 1376 |  |  |  | vacuum | 200 |  | 300 |  | 300 |  |  |  |  | 2 |  |  | particle | TEM | 1.26 |  | Pt | ICP-OES | 1206 | 1.06 | 2.9, 5.1
[6 empty] | 10.1016/j.cej.2022.136603 |  |  |  | MeCpPtMe3 | 100 | H2 | [5 empty] | N2 | A-B | Pt | SiO2 | MO |  | 3, 5.2 | 1.17 | 1376 |  |  |  | vacuum | 200 |  | 300 |  | 300 |  |  |  |  | 3 |  |  | particle | TEM | 1.57 |  | Pt | ICP-OES | 1155 | 1.03 | 2.9, 5.1
[6 empty] | 10.1016/j.cej.2022.136603 |  |  |  | MeCpPtMe3 | 100 | H2 | [5 empty] | N2 | A-B | Pt | TiO2/SiO2 | MO | [10 empty] | 300 |  | 300 |  |  |  |  | 1 |  |  | particle | TEM | 1.39 |  | Pt | ICP-OES | 1140 | 0.94 | 2.7, 5
[6 empty] | 10.1016/j.cej.2022.136603 |  |  |  | MeCpPtMe3 | 100 | H2 | [5 empty] | N2 | A-B | Pt | TiO2/SiO2 | MO | [10 empty] | 300 |  | 300 |  |  |  |  | 2 |  |  | particle | TEM | 2.96 |  | Pt | ICP-OES | 1066 | 0.84 | 2.7, 5
[6 empty] | 10.1016/j.cej.2022.136603 |  |  |  | MeCpPtMe3 | 100 | H2 | [5 empty] | N2 | A-B | Pt | TiO2/SiO2 | MO | [10 empty] | 300 |  | 300 |  |  |  |  | 3 |  |  | particle | TEM | 5.01 |  | Pt | ICP-OES | 832 | 0.75 | 2.7, 5
[6 empty] | 10.1016/j.cej.2022.136603 |  |  |  | MeCpPtMe3 | 100 | H2 | [5 empty] | N2 | A-B | Pt | ZrO2/SiO2 | MO | [10 empty] | 300 |  | 300 |  |  |  |  | 1 |  |  | particle | TEM | 2.38 |  | Pt | ICP-OES | 962 | 0.78 | 2.7, 5.4
[6 empty] | 10.1016/j.cej.2022.136603 |  |  |  | MeCpPtMe3 | 100 | H2 | [5 empty] | N2 | A-B | Pt | ZrO2/SiO2 | MO | [10 empty] | 300 |  | 300 |  |  |  |  | 2 |  |  | particle | TEM | 4.17 |  | Pt | ICP-OES | 1108 | 1 | 2.7, 5.4
[6 empty] | 10.1016/j.cej.2022.136603 |  |  |  | MeCpPtMe3 | 100 | H2 | [5 empty] | N2 | A-B | Pt | ZrO2/SiO2 | MO | [10 empty] | 300 |  | 300 |  |  |  |  | 3 |  |  | particle | TEM | 5.37 |  | Pt | ICP-OES | 1205 | 1.1 | 2.7, 5.4
[6 empty] | 10.1016/j.cej.2022.136603 |  |  |  | TDMAT | 80 | H2O | [5 empty] | N2 | A-B | TiOx | SiO2 | MO | [10 empty] | 200 |  | 200 |  |  |  |  | 5 |  |  |  | TEM | 2.39-2.6 |  | Ti | ICP-OES
[6 empty] | 10.1016/j.cej.2022.136603 |  |  |  | TDMAZ | 80 | H2O | [5 empty] | N2 | A-B | ZrOx | SiO2 | MO | [10 empty] | 200 |  | 200 |  |  |  |  | 5 |  |  |  | TEM | 1.36-1.5 |  | Zr | ICP-OES
Asundi | 2021 | Identifying higher oxygenate synthesis sites in Cu catalysts promoted and stabilized by atomic layer deposited Fe2O3 | Journal of Catalysis | Stanford University | US | 10.1016/j.jcat.2021.09.015 | atomic layer deposition | thermocatalysis | (viscous flow) | TBF |  | O3 | [5 empty] | N2 | A-B | FeOx | Cu/SiO2 | SM |  |  |  |  | 8.7 |  |  |  |  | 0.0333 | 150 | 0.1667 | 150 |  |  |  |  | 10 | 0.0257 % |  | layer | TEM |  |  | Fe | ICP-MS
[6 empty] | 10.1016/j.jcat.2021.09.015 |  |  |  | TBF |  | O3 | [5 empty] | N2 | A-B | FeOx | Cu/SiO2 | SM |  |  |  |  | 8.7 |  |  |  |  | 0.0333 | 150 | 0.1667 | 150 |  |  |  |  | 40 | 0.0257 % |  | layer | TEM |  |  | Fe | ICP-MS
[6 empty] | 10.1016/j.jcat.2021.09.015 |  |  |  | TBF |  | O3 | [5 empty] | N2 | A-B | FeOx | Cu/SiO2 | SM |  |  |  |  | 8.7 |  |  |  |  | 0.0333 | 150 | 0.1667 | 150 |  |  |  |  | 200 | 0.0257 % |  | layer | TEM |  |  | Fe | ICP-MS
Jin | 2023 | Engineering oxygen vacancy-rich CeOx overcoating onto Ni/Al2O3 by atomic layer deposition for bi-reforming of methane | Chemical Engineering Journal | Missouri University of Science and Technology | US | 10.1016/j.cej.2023.141611 | atomic layer deposition | thermocatalysis | fluidized bed | Ce(iPrCp)3 | 150 | H2O | [5 empty] | N2 | A-B | CeOx | Ni/Al2O3 | SM | [6 empty] | 15 |  |  | 1 | 200 | 1 | 200 |  |  |  |  | 10 |  |  | layer | TEM
[6 empty] | 10.1016/j.cej.2023.141611 |  |  |  | Ce(iPrCp)3 | 150 | H2O | [5 empty] | N2 | A-B | CeOx | Ni/Al2O3 | SM | [6 empty] | 15 |  |  | 1 | 200 | 1 | 200 |  |  |  |  | 30 |  |  | layer | TEM
[6 empty] | 10.1016/j.cej.2023.141611 |  |  |  | Ce(iPrCp)3 | 150 | H2O | [5 empty] | N2 | A-B | CeOx | Ni/Al2O3 | SM | [6 empty] | 15 |  |  | 1 | 200 | 1 | 200 |  |  |  |  | 60 |  |  | layer | TEM
[6 empty] | 10.1016/j.cej.2023.141611 |  |  |  | Ce(iPrCp)3 | 150 | H2O | [5 empty] | N2 | A-B | CeOx | Ni/Al2O3 | SM | [6 empty] | 15 |  |  | 1 | 200 | 1 | 200 |  |  |  |  | 90 |  |  | layer | TEM
[6 empty] | 10.1016/j.cej.2023.141611 |  |  |  | Ce(iPrCp)3 | 150 | H2O | [5 empty] | N2 | A-B | CeOx | Ni/Al2O3 | SM | [6 empty] | 15 |  |  | 1 | 200 | 1 | 200 |  |  |  |  | 200 |  |  | layer | TEM
[6 empty] | 10.1016/j.cej.2023.141611 |  |  |  | TMA |  | H2O | [5 empty] | N2 | A-B | AlOx | Ni/Al2O3 | SM | [9 empty] | 5 | 150 | 5 | 150 |  |  |  |  | 10 |  |  | layer | TEM
[6 empty] | 10.1016/j.cej.2023.141611 |  |  |  | Ni(Cp)2 | 90 | H2 | [5 empty] | N2 | A-B | Ni | Al2O3 | MO | [6 empty] | 6 |  | 150 | 5 | 300 | 5 | 300 |  |  |  |  | 5 |  | 2.7 | particle | TEM
Li | 2022 | Atomic layer deposition of ultrafine Pd nanoparticles for enhancing the rate capability of LiNi0.8Co0.1Mn0.1O2 cathode | Tungsten | Xi’an University of Technology | CN | 10.1007/s42864-022-00178-x | atomic layer deposition | batteries | (viscous flow) | Pd(hfac)2 |  | CH2O | [5 empty] | N2 | A-B | Pd | NCM811 | MO | [6 empty] | 40 |  |  | 5 | 200 | 5 | 200 |  |  |  |  | 2 |  |  | particle | TEM
[6 empty] | 10.1007/s42864-022-00178-x |  |  |  | Pd(hfac)2 |  | CH2O | [5 empty] | N2 | A-B | Pd | NCM811 | MO | [6 empty] | 40 |  |  | 5 | 200 | 5 | 200 |  |  |  |  | 5 |  | 5 | particle | TEM
[6 empty] | 10.1007/s42864-022-00178-x |  |  |  | Pd(hfac)2 |  | CH2O | [5 empty] | N2 | A-B | Pd | NCM811 | MO | [6 empty] | 40 |  |  | 5 | 200 | 5 | 200 |  |  |  |  | 8 |  |  | particle | TEM
Li | 2023 | Precursor Induced Assembly of Si Nanoparticles Encapsulated in Graphene/Carbon Matrices and the Influence of Al2O3 Coating on their Properties as Anode for Lithium-Ion Batteries | Small | Qingdao University | CN | 10.1002/smll.202307722 | atomic layer deposition | batteries | (viscous flow) | TMA |  | H2O | [5 empty] | N2 | A-B | AlOx | graphene oxide (Si@rGO@C-SD) | C |  |  |  | 133.3 | [5 empty] | 0.00042 | 150 | 0.00025 | 150 |  |  |  |  | 20
[6 empty] | 10.1002/smll.202307722 |  |  |  | TMA |  | H2O | [5 empty] | N2 | A-B | AlOx | graphene oxide (Si@rGO@C-SD) | C |  |  |  | 133.3 | [5 empty] | 0.00042 | 150 | 0.00025 | 150 |  |  |  |  | 30 | 0.092 nm | 2.75 | layer | TEM |  |  |  |  | 25.7
[6 empty] | 10.1002/smll.202307722 |  |  |  | TMA |  | H2O | [5 empty] | N2 | A-B | AlOx | graphene oxide (Si@rGO@C-SD) | C |  |  |  | 133.3 | [5 empty] | 0.00042 | 150 | 0.00025 | 150 |  |  |  |  | 40
Liu | 2023 | Cation Concavities Induced d-Band Electronic Modulation on Co/FeOx Nanostructure to Activate Molecular and Interfacial Oxygen for CO Oxidation | Environmental Science & Technology | Shanghai Jiao Tong University | CN | 10.1021/acs.est.3c06743 | atomic layer deposition | thermocatalysis | not specified | Ace-Co | 140 | [6 empty] | N2 | A | Co | Fe2O3 | MO | 0.2 |  |  | 54.37 | [5 empty] | 6 | 280 | [6 empty] | 1 |  |  | particle | TEM |  |  |  |  | 100.93
Liu | 2023 | Nitrogen doped titania stabilized Pt/C catalyst via selective atomic layer deposition for fuel cell oxygen reduction | Chemical Engineering Journal | Huazhong University of Science and Technology | CN | 10.1016/j.cej.2023.142405 | atomic layer deposition | electrocatalysis | fluidized bed | TDMAT | 75 | H2O | RT |  |  |  |  | N2 | A-B | TiOx | PtC | MC |  |  |  |  | 0.002 | 0.022 |  |  |  | 1 | 150 | 1 | 150 |  |  |  |  | 1 |  |  | particle | TEM | 0.059 |  | Ti | ICP-OES
[6 empty] | 10.1016/j.cej.2023.142405 |  |  |  | TDMAT | 75 | H2O | RT |  |  |  |  | N2 | A-B | TiOx | PtC | MC |  |  |  |  | 0.002 | 0.022 |  |  |  | 1 | 150 | 1 | 150 |  |  |  |  | 2 |  |  | particle | TEM
Liu | 2021 | Coating ultra-thin TiN layer onto LiNi0.8Co0.1Mn0.1O2 cathode material by atomic layer deposition for high-performance lithium-ion batteries | Journal of Alloys and Compounds | Shanghai University | CN | 10.1016/j.jallcom.2021.161594 | atomic layer deposition | batteries | (viscous flow) | TDMAT |  | NH3 | [5 empty] | N2 | A-B | TiN | NCM811 | MO |  |  |  |  | 3-6 |  |  |  |  | 0.0025 | 150 | 0.0333 | 150 |  |  |  |  | 10 | 0.25 nm | 2.5 | layer | HRTEM
[6 empty] | 10.1016/j.jallcom.2021.161594 |  |  |  | TDMAT |  | NH3 | [5 empty] | N2 | A-B | TiN | NCM811 | MO |  |  |  |  | 3-6 |  |  |  |  | 0.0025 | 150 | 0.0333 | 150 |  |  |  |  | 20 | 0.25 nm | 5 | layer | HRTEM
[6 empty] | 10.1016/j.jallcom.2021.161594 |  |  |  | TDMAT |  | NH3 | [5 empty] | N2 | A-B | TiN | NCM811 | MO |  |  |  |  | 3-6 |  |  |  |  | 0.0025 | 150 | 0.0333 | 150 |  |  |  |  | 30 | 0.267 nm | 8 | layer | HRTEM
Meng | 2023 | Shifting reaction path for levulinic acid aqueous-phase hydrogenation by Pt-TiO2 metal-support interaction | Applied Catalysis B: Environmental | Chinese Academy of Sciences | CN | 10.1016/j.apcatb.2022.122236 | atomic layer deposition | thermocatalysis | not specified | MeCpPtMe3 | 75 | O3 | [5 empty] | N2 | A-B | Pt | a-Al2O3 | MO | [9 empty] | 0.00833 | 150 | 0.00833 | 150 |  |  |  |  | 20 |  | 2.4 | particle | HRTEM
[6 empty] | 10.1016/j.apcatb.2022.122236 |  |  |  | MeCpPtMe3 | 75 | O3 | [5 empty] | N2 | A-B | Pt | r-Al2O3 | MO | [9 empty] | 0.00833 | 150 | 0.00833 | 150 |  |  |  |  | 20 |  |  | particle | HRTEM
[6 empty] | 10.1016/j.apcatb.2022.122236 |  |  |  | MeCpPtMe3 | 75 | O3 | [5 empty] | N2 | A-B | Pt | CeO2 | MO | [9 empty] | 0.00833 | 150 | 0.00833 | 150 |  |  |  |  | 20 |  |  | particle | HRTEM
[6 empty] | 10.1016/j.apcatb.2022.122236 |  |  |  | MeCpPtMe3 | 75 | O3 | [5 empty] | N2 | A-B | Pt | ZrO2 | MO | [9 empty] | 0.00833 | 150 | 0.00833 | 150 |  |  |  |  | 20 |  |  | particle | HRTEM
[6 empty] | 10.1016/j.apcatb.2022.122236 |  |  |  | MeCpPtMe3 | 75 | O3 | [5 empty] | N2 | A-B | Pt | TiO2 (P25) | MO | [9 empty] | 0.00833 | 150 | 0.00833 | 150 |  |  |  |  | 20 |  |  | particle | HRTEM
[6 empty] | 10.1016/j.apcatb.2022.122236 |  |  |  | MeCpPtMe3 | 75 | O3 | [5 empty] | N2 | A-B | Pt | TiO2/a-Al2O3 | MO | [9 empty] | 0.00833 | 150 | 0.00833 | 150 |  |  |  |  | 20 |  | 2.4 | particle | HRTEM
[6 empty] | 10.1016/j.apcatb.2022.122236 |  |  |  | MeCpPtMe3 | 75 | O3 | [5 empty] | N2 | A-B | Pt | TiO2/r-Al2O3 | MO | [9 empty] | 0.00833 | 150 | 0.00833 | 150 |  |  |  |  | 20 |  |  | particle | HRTEM
[6 empty] | 10.1016/j.apcatb.2022.122236 |  |  |  | MeCpPtMe3 | 75 | O3 | [5 empty] | N2 | A-B | Pt | TiO2/CeO2 | MO | [9 empty] | 0.00833 | 150 | 0.00833 | 150 |  |  |  |  | 20 |  |  | particle | HRTEM
[6 empty] | 10.1016/j.apcatb.2022.122236 |  |  |  | MeCpPtMe3 | 75 | O3 | [5 empty] | N2 | A-B | Pt | TiO2/ZrO2 | MO | [9 empty] | 0.00833 | 150 | 0.00833 | 150 |  |  |  |  | 20 |  |  | particle | HRTEM
[6 empty] | 10.1016/j.apcatb.2022.122236 |  |  |  | MeCpPtMe3 | 75 | O3 | [5 empty] | N2 | A-B | Pt | TiO2/TiO2 (P25) | MO | [9 empty] | 0.00833 | 150 | 0.00833 | 150 |  |  |  |  | 20 |  |  | particle | HRTEM
[6 empty] | 10.1016/j.apcatb.2022.122236 |  |  |  | TTIP | 80 | H2O | 25 |  |  |  |  | N2 | A-B | TiOx | a-Al2O3 | MO | [9 empty] | 0.01667 | 150 | 0.001667 | 150 |  |  |  |  | 40 |  | 3.5 | film | HRTEM
Shen | 2023 | H2O Promotion of CO Oxidation On Oxidized Pt/CeFeOx | Catalysis Letters | University of Pennsylvania | CN | 10.1007/s10562-023-04480-2 | atomic layer deposition | thermocatalysis | not specified | Pt(acac)2 |  | O2 (air) | [6 empty] | A-B | Pt | CeO2/Al2O3 | MO |  |  |  | 125 | [5 empty] | 5 | 170 |  | 500 |  |  |  |  | 1 |  | 19 | particle | STEM | 3.2 |  | Pt |  | 67
[6 empty] | 10.1007/s10562-023-04480-2 |  |  |  | Pt(acac)2 |  | O2 (air) | [6 empty] | A-B | Pt | FeOx/Al2O3 | MO |  |  |  | 125 | [5 empty] | 5 | 170 |  | 500 |  |  |  |  | 2 |  | 40 | particle | STEM | 3.5 |  | Pt |  | 40
[6 empty] | 10.1007/s10562-023-04480-2 |  |  |  | Pt(acac)2 |  | O2 (air) | [6 empty] | A-B | Pt | CeFeOx/Al2O3 | MO |  |  |  | 125 | [5 empty] | 5 | 170 |  | 500 |  |  |  |  | 2 |  | 10 | particle | STEM | 3.3 |  | Pt |  | 36
[6 empty] | 10.1007/s10562-023-04480-2 |  |  |  | Pt(acac)2 |  | O2 (air) | [6 empty] | A-B | Pt | LaFeO3/La-Al2O3 | MO |  |  |  | 125 | [5 empty] | 5 | 170 |  | 500 |  |  |  |  | 1 |  | 1-2 | particle | STEM | 3 |  | Pt |  | 70
Zhong | 2023 | Depositing Pd on the outmost surface of Pd1Ni/SiO2 single-atom alloy via atomic layer deposition for selective hydrogenation of acetylene | Applied Catalysis A: General | Xiamen University | CN | 10.1016/j.apcata.2023.119288 | atomic layer deposition | thermocatalysis | viscous flow | Pd(hfac)2 | 65 | CH2O | [6 empty] | A-B | Pd | Ni/SiO2 | SM | 0.1 |  |  | 10.4 |  | 0.11 | 45 |  |  | 1 | 200 | 1 | 200 |  |  |  |  | 3 | 0.016 A |  | particle | HAADF-STEM | 0.025 | 0.1 | Pd
[6 empty] | 10.1016/j.apcata.2023.119288 |  |  |  | Pd(hfac)2 | 65 | CH2O | [6 empty] | A-B | Pd | Ni/SiO2 | SM | 0.1 |  |  | 10.4 |  | 0.11 | 45 |  |  | 1 | 200 | 1 | 200 |  |  |  |  | 5 | 0.016 A |  | particle | HAADF-STEM | 0.038 | 0.1 | Pd
[6 empty] | 10.1016/j.apcata.2023.119288 |  |  |  | Pd(hfac)2 | 65 | CH2O | [6 empty] | A-B | Pd | Ni/SiO2 | SM | 0.1 |  |  | 10.4 |  | 0.11 | 45 |  |  | 1 | 200 | 1 | 200 |  |  |  |  | 10 | 0.016 A |  | particle | HAADF-STEM | 0.089 | 0.1 | Pd
Nizami | 2023 | Catalytic conversion of polysulfides by atomic layer deposition derived titanium nitride for high-performance lithium-sulfur batteries | Electrochemical Science Advances | Concordia University | CA | 10.1002/elsa.202200013 | atomic layer deposition | batteries | (viscous flow) | TTIP |  | H2O | [6 empty] | A-B | TiOx | C | C |  |  |  |  | 0.04-0.06 | [5 empty] | 100 |  | 100 |  |  |  |  | 5 |  |  | film
Xie | 2022 | Atomic Layer Deposition of Gold Nanoparticles with Controlled Size and Distribution on Titania Support | ChemNanoMat | Chinese Academy of Sciences | CN | 10.1002/cnma.202200116 | atomic layer deposition | photocatalysis | rotary | Me2Au(acac) | 65 | O3 | [6 empty] | A-B | Au | TiO2 | MO | [9 empty] | 1.67 | 90 | 1.67 | 90 |  |  |  |  | 3 |  | 1.38 | particle | TEM | 1.78 |  | Au | ICP-AES
[6 empty] | 10.1002/cnma.202200116 |  |  |  | Me2Au(acac) | 65 | O3 | [6 empty] | A-B | Au | TiO2 | MO | [9 empty] | 1.67 | 90 | 1.67 | 90 |  |  |  |  | 5 |  | 1.61 | particle | TEM | 3.3 |  | Au | ICP-AES
[6 empty] | 10.1002/cnma.202200116 |  |  |  | Me2Au(acac) | 65 | O3 | [6 empty] | A-B | Au | TiO2 | MO | [9 empty] | 1.67 | 90 | 1.67 | 90 |  |  |  |  | 8 |  | 2.07 | particle | TEM | 4.5 |  | Au | ICP-AES
[6 empty] | 10.1002/cnma.202200116 |  |  |  | Me2Au(acac) | 65 | O3 | [6 empty] | A-B | Au | TiO2 | MO | [9 empty] | 1.67 | 120 | 1.67 | 120 |  |  |  |  | 3 |  | 2.14 | particle | TEM | 1.91 |  | Au | ICP-AES
[6 empty] | 10.1002/cnma.202200116 |  |  |  | Me2Au(acac) | 65 | O3 | [6 empty] | A-B | Au | TiO2 | MO | [9 empty] | 1.67 | 150 | 1.67 | 150 |  |  |  |  | 3 |  | 2.73 | particle | TEM | 2.77 |  | Au | ICP-AES
[6 empty] | 10.1002/cnma.202200116 |  |  |  | Me2Au(acac) | 65 | O3 | [6 empty] | A-B | Au | TiO2 | MO | [8 empty] | 300 | 1.67 | 90 | 1.67 | 90 |  |  |  |  | 3 |  | 2.7 | particle | TEM | 1.37 |  | Au | ICP-AES
[6 empty] | 10.1002/cnma.202200116 |  |  |  | Me2Au(acac) | 65 | O3 | [6 empty] | A-B | Au | TiO2 | MO | [8 empty] | 400 | 1.67 | 90 | 1.67 | 90 |  |  |  |  | 3 |  | 2.98 | particle | TEM | 1.22 |  | Au | ICP-AES
[6 empty] | 10.1002/cnma.202200116 |  |  |  | Me2Au(acac) | 65 | O3 | [6 empty] | A-B | Au | TiO2 | MO | [8 empty] | 500 | 1.67 | 90 | 1.67 | 90 |  |  |  |  | 3 |  | 3.73 | particle | TEM | 0.94 |  | Au | ICP-AES
[6 empty] | 10.1002/cnma.202200116 |  |  |  | Me2Au(acac) | 65 | O2 | [6 empty] | A-B | Au | TiO2 | MO | [9 empty] | 1.67 | 90 | 1.67 | 90 |  |  |  |  | 3 |  | NA | particle | TEM | 0.9 |  | Au | ICP-AES
Deng | 2022 | Subnanometric Pt-Sn Monolayers Over a Rod-Shaped Al2O3 for Propane Dehydrogenation | ChemCatChem | Chinese Academy of Sciences | CN | 10.1002/cctc.202200400 | atomic layer deposition | thermocatalysis | (flow-type) | MeCpPtMe3 | 65 | O3 | [6 empty] | A-B | Pt | Al2O3 | MO | [5 empty] | 1 |  |  |  | 0.6667 | 250 | 1.6667 | 250 |  |  |  |  | 1 |  |  | particle | STEM | 0.1 |  | Pt | ICP
[6 empty] | 10.1002/cctc.202200400 |  |  |  | MeCpPtMe3 | 65 | H2 plasma | [6 empty] | A-B | Pt | Al2O3 | MO | [5 empty] | 1 |  |  |  | 0.6667 | 250 | 1.6667 | 250 |  |  |  |  | 1 |  | 1 | particle | STEM | 0.11 |  | Pt | ICP
Guo | 2022 | Surface Degradation of Single-crystalline Ni-rich Cathode and Regulation Mechanism by Atomic Layer Deposition in Solid-State Lithium Batteries | Angewandte Chemie | Chinese Academy of Sciences | CN | 10.1002/anie.202211626 | atomic layer deposition | batteries | (viscous flow) | LiOtBu | 180 | TMPO | 75 | [5 empty] | A-B | Li3POx | NCM523 | MO | [9 empty] | 0.0333 | 250 | 0.0333 | 250 | [5 empty] | 0.06 nm | 5.28 | film | TEM
Ikuno | 2017 | Methane Oxidation to Methanol Catalyzed by Cu-Oxo Clusters Stabilized in NU-1000 Metal−Organic Framework | Journal of the American Chemical Society | Technische Universität München | DE | 10.1021/jacs.7b02936 | atomic layer deposition | thermocatalysis | (viscous flow) | Cu(dmap)2 | 100 | H2O | RT |  |  |  |  | N2 | A-B | Cu* | NU-1000 MOF | mof | [8 empty] | 110
Huang | 2022 | Systematic treatment and evaluation of nitride phosphor with hybrid layer modification against moisture degradation | Chemical Engineering Journal | National Taiwan University | TW | 10.1016/j.cej.2021.132789 | atomic layer deposition | phosphors | (viscous flow) | TDMAS |  | O3 | [5 empty] | N2 | A-B | SiOx | BSLA (Ba3N2-added Sr [LiAl3N4]:Eu2+) | MX | 5 |  |  |  | 22 |  |  |  |  | 0.02333333333 | 150 | 0.02666666667 | 150 |  |  |  |  | 150 |  | 5 | film | TEM
[6 empty] | 10.1016/j.cej.2021.132789 |  |  |  | TDMAS |  | O3 | [5 empty] | N2 | A-B | SiOx | organosilica@BSLA (Ba3N2-added Sr [LiAl3N4]:Eu2+) | org | 5 |  |  |  | 22 |  |  |  |  | 0.02333333333 | 150 | 0.02666666667 | 150 |  |  |  |  | 150 |  | 10 | film | TEM
Zhang | 2020 | Ultrathin Ta2O5-coated super P carbon black as a stable conducting additive for lithium batteries charged to 4.9Vat 55°C | Carbon | Chinese Academy of Sciences | CN | 10.1016/j.carbon.2020.02.051 | atomic layer deposition | batteries | viscous flow | TMA | 25 | H2O | [5 empty] | N2 | A-B | AlOx | C (Super P carbon black | C |  |  |  |  | 0.04-0.05 |  |  |  |  | 0.0004166666667 | 250 | 0.0004166666667 | 250 | [6 empty] | 2.33 | film | TEM
[6 empty] | 10.1016/j.carbon.2020.02.051 |  |  |  | TDMAT | 75 | H2O | [5 empty] | N2 | A-B | TiOx | C (Super P carbon black | C |  |  |  |  | 0.04-0.05 |  |  |  |  | 0.006666666667 | 120 | 0.0003333333333 | 120 | [6 empty] | 2.25 | film | TEM
[6 empty] | 10.1016/j.carbon.2020.02.051 |  |  |  | PDMAT | 120 | H2O | [5 empty] | N2 | A-B | TaOx | C (Super P carbon black | C |  |  |  |  | 0.04-0.05 |  |  |  |  | 0.003333333333 | 220 | 0.0003333333333 | 220 | [6 empty] | 2.16 | film | TEM